## Sheet1
CM3 SAMPLES
DATE | [7 empty] | DATE | 30-06-2017
PPC | [7 empty] | OPC
| BLAINE | 2MM RETN | 1MM RETN | 0.5 MM RETN | 212 MIC,. | 90 MIC | 45 MIC | 220 TPH | BLAINE | 2MM RETN | 1MM RETN | 0.5 MM RETN | 212 MIC,. | 90 MIC | 45 MIC
BM INLET | 64 |  |  |  | 19.7 | 27.4 | 32.4 | BM INLET | 52.9 |  |  |  | 21 | 26 | 39.6
BM OUTLET | 138 |  |  |  | 7.3 | 18.4 | 28.8 | BM OUTLET | 91.6 |  |  |  | 11.4 | 28.6 | 31.4
FINES | 321 |  |  |  | 0 | 1 | 8.9 | FINES | 256 |  |  |  | 0.2 | 3.4 | 18.4
DFA | 223
PFA
[8 empty] | 2017-02-06 |  |  | 2017-02-06
OPC | [7 empty] | OPC |  |  | OPC
220 TPH | BLAINE | 2MM RETN | 1MM RETN | 0.5 MM RETN | 212 MIC,. | 90 MIC | 45 MIC |  | BLAINE |  |  | BLAINE
BM INLET |  |  |  |  | 30 | 36.2 | 26 | BM INLET | 46.6 |  | BM INLET | 56.3
BM OUTLET | [7 empty] | BM OUTLET | 118.3 |  | BM OUTLET | 143.5
FINES
DFA
PFA
OPC | [7 empty] | OPC
| BLAINE | 2MM RETN | 1MM RETN | 0.5 MM RETN | 212 MIC,. | 90 MIC | 45 MIC |  | BLAINE | 2MM RETN | 1MM RETN | 0.5 MM RETN | 212 MIC,. | 90 MIC | 45 MIC
BM INLET | 52.9 |  |  |  | 21.8 | 26.4 | 39.2 | BM INLET | 55.7 |  |  |  | 22 | 25.6 | 38
BM OUTLET | 98.2 |  |  |  | 11.4 | 28.2 | 30.8 | BM OUTLET | 101.3 |  |  |  | 14.6 | 29 | 31.4
FINES | 251.8 |  |  |  | 0.2 | 2.6 | 17.2 | FINES | 260 |  |  |  | 0.4 | 2.8 | 17
DFA | [7 empty] | DFA
PFA | [7 empty] | PFA
DATE 30.06.17
PPC | 230 TPH | [6 empty] | OPC
| BLAINE | 2MM RETN | 1MM RETN | 0.5 MM RETN | 212 MIC,. | 90 MIC | 45 MIC |  | BLAINE | 2MM RETN | 1MM RETN | 0.5 MM RETN | 212 MIC,. | 90 MIC | 45 MIC
BM INLET | 56 | 0.14 | 1 | 6.8 | 16.6 | 29 | 32 | BM INLET | 68.2 |  |  |  | 22.5 | 34.7 | 28.2
BM OUTLET | 115 | 0 | 0.6 | 3 | 15.6 | 26.8 | 30 | BM OUTLET | 111.4 |  |  |  | 10.1 | 28.6 | 30.4
FINES | 310 |  |  |  | 0.1 | 1.3 | 11 | FINES | 265 |  |  |  | 0.5 | 1.5 | 13.1
DFA | 223 | [6 empty] | DFA
PFA | [7 empty] | PFA
DATE 02.07.2017 | 10:00
PPC | 240 TPH
| BLAINE | 2MM RETN | 1MM RETN | 0.5 MM RETN | 212 MIC,. | 90 MIC | 45 MIC
BM INLET | 59 | 0.18 | 0.9 | 5.8 | 18 | 30 | 32 |  |  |  |  | 0.18 | 0.18
BM OUTLET | 107 | 0 | 0.4 | 4 | 15.6 | 27.4 | 29 |  |  |  |  | 0.9
FINES | 312 |  |  |  | 0.1 | 1.3 | 11.2 |  |  |  |  | 0.5
DFA | 226
PFA | 126
DATE 02.07.2017 | 4.00 PM
PPC | 230 TPH
| BLAINE | 2MM RETN | 1MM RETN | 0.5 MM RETN | 212 MIC,. | 90 MIC | 45 MIC
BM INLET | 68.9 | 0.04 | 0.08 | 5.5 | 19.8 | 31 | 32.8
BM OUTLET | 118.1 | 0 | 0 | 2 | 7.1 | 23.7 | 33.5
FINES | 304.2 |  |  |  | 0.1 | 1.4 | 11.4
DFA | 231.9
PFA | 128.6
[10 empty] | Date | Residue (%) |  |  | Blaine | TPH
[11 empty] | 45µ | 90µ | 212µ | (m2/kg)
OPC
[9 empty] | fine | 2016-10-06 | 10.8 | 0.6 | 0 | 262.5 | 221
[9 empty] | coarse |  | 80 | 48.6 | 24.4 | 66.03
[9 empty] | fine | 2016-10-07 | 11 | 2.5 | 1 | 276 | 249
[9 empty] | inlet |  | 81 | 48.4 | 22.4 | 62.64 |  | 57.86
[9 empty] | outlet |  | 64 | 34 | 10 | 120.5
[9 empty] | fine | 2016-10-09 | 11.4 | 0.9 | 0 | 261.4 | 218
[9 empty] | inlet |  | 82.32 | 53 | 28.6 | 60.28
[9 empty] | outlet |  | 68.72 | 37.4 | 14 | 100.8 |  | 40.52
[9 empty] | fine | 2016-10-15 | 11.6 | 1.2 | 0 | 289.4 | 250
[9 empty] | inlet |  | 84.4 | 53.8 | 26.6 | 66.03
[9 empty] | outlet |  | 62.4 | 33 | 11.8 | 119.3 |  | 53.27
[9 empty] | fine | 2016-10-21 | 12 | 2 | 0 | 260.8 | 230
[9 empty] | inlet |  | 68 | 40 | 10.8 | 66.035
[9 empty] | outlet |  | 54 | 30 | 9.8 | 130.9 |  | 64.865
PPC
[9 empty] | coarse | 2016-09-26 | 67.8 | 36.9 | 19 | 77.15 | 273
[9 empty] | fine | 2016-10-08 | 6 | 2.2 | 0.2 | 350.4 | 270
[9 empty] | outlet |  | 50 | 24 | 8.8 | 170
[9 empty] | inlet |  | 81.2 | 52 | 18.8 | 58.32
[9 empty] | fine | 2016-10-11 | 6.8 | 0.7 | 0.2 | 332.5 | 225
[9 empty] | outlet |  | 54.4 | 22.3 | 7.2 | 130.4
[9 empty] | inlet |  | 74.6 | 38 | 17 | 71.4
[9 empty] | fine | 2016-10-17 | 5 | 1 | 0 | 340.1 | 275
[9 empty] | outlet |  | 56 | 26.4 | 9.6 | 123.7
[9 empty] | inlet |  | 73 | 40.6 | 19.2 | 82.48
[9 empty] | fine | 2016-10-19 |  |  |  | 342.6 | 270
[9 empty] | outlet |  |  |  |  | 110.1
[9 empty] | inlet |  |  |  |  | 71.43