## Sheet1
- - - - - - - - - RAWMIX DESIGN - - - - - - - - -
| LIMESTONE | SHALE | IRON ORE | BAUXITE | RAWMEAL | 2026-07-29 21:07 | COEFFICIENTS |  | MATRIX DETERMINANTS
MIX % | 82.14451 | 14.129 | 0.9413646 | 2.785125 | 100 |  | a | 1 | Dw | 53353074313.7
SiO2 | 3.24 | 74.98 | 9.16 | 9 | 13.5923 |  | b | 1 | Dx | 9176822632.9
Al2O3 | 0.79 | 8.8 | 2 | 50 | 3.303683 | RAWMEAL | c | 1 | Dy | 611418753.9
Fe2O3 | 0.38 | 6.2 | 83.04 | 14 | 2.359774 | TARGETS | d | 1 | Dz | 1808945699.3
CaO | 51 | 0.98 | 0.06 | 5.5 | 42.18591 |  | e | 100 | D | 649502614.0
MgO | 1.24 | 0.24 | 0.41 | 0.5 | 1.070287 | Lime Saturation | f | -0.258
K2O | 0.5 | 0.3 | 0.2 | 0.1 | 0.4577774 | 97 | g | -0.12 | RAW MATERIALS %
Na2O | 0.2 | 0.2 | 0.1 | 0.1 | 0.1962735 |  | h | 114.256 | W | 82.14451
SO3 | 0.1 | 0.2 | 0.07 | 0.05 | 0.112454 | Silica Modulus | i | -30.4 | X | 14.129
L.O.I. | 42.48 | 8 | 4.65 | 21 | 36.65396 | 2.4 | k | -0.432 | Y | 0.9413646
TOTAL | 99.93 | 99.9 | 99.69 | 100.25 | 99.93241 |  | l | -38.98 | Z | 2.785125
S.R. |  |  |  |  | 2.4 | Alumina Modulus | m | 194.936 | TOTAL | 100
A.R. |  |  |  |  | 1.4 | 1.4 | n | 144.6
L.S.F. |  |  |  |  | 97 |  | p | -4105.6336
[7 empty] | q | 21664.726
[7 empty] | r | 7946.448
|  | COLOUR KEY |  |  |  |  | s | 8500.1
Data may only be entered or changed in cells with this colour
Cells with this colour contain formulas. Do not change these cells !
Raw material names may be changed and their chemical analyses entered into the green cells.
`