## Лист3
| CaO | SiO2 | Al2O3 | Fe2O3 | MgO | SO3 | LOI |  |  | Matrix |  |  | Dole | %
Limestone | 52.89 | 1.38 | 1.55 | 0.35 | 0.46 | 0.19 | 43.18 | 46.6551 | -213.1842 | -61.9712 | 0 | Limestone | 0.81047 | 81.0467 |  | Fact
Clay | 2.69 | 73.68 | 15.02 | 3.69 | 1.8 | 0.31 | 2.81 | -2.99 | 30.647 | -166.764 | 0 | Clay | 0.17238 | 17.2385 | KH | n | p
Pyrite Drosses | 2.88 | 13.74 | 1.53 | 76.95 | 0.32 | 3.78 | 0.8 | 1 | 1 | 1 | 1 | Pyrite Drosses | 0.017149 | 1.7149 | 0.92 | 2.3 | 1.7289
| KH | n | p
| 0.92 | 2.3 | 1.6 |  |  |  |  | 0.0042722 | 0.0032724 | 0.81047 |  | Content in clinker
[8 empty] | -0.0035442 | 0.0023508 | 0.17238 |  | Oxides | Final
[8 empty] | -0.00072794 | -0.0056232 | 0.017149 | 43.3787 | CaO | 67.259
[11 empty] | 14.0554 | SiO2 | 21.793
[11 empty] | 3.8717 | Al2O3 | 6.0031
[11 empty] | 2.2394 | Fe2O3 | 3.4721
[11 empty] | 0.67762 | MgO | 1.0507
[11 empty] | 0.27225 | SO3 | 0.42213
[11 empty] | 64.495 | Sum | 100
Minerals
[12 empty] | C3S | 62.9381
[12 empty] | C2S | 14.9936
[12 empty] | C4AF | 10.5553
[12 empty] | C3A | 10.0055
[12 empty] | MgO | 1.05
[12 empty] | Sum | 99.5425