## Sheet1
- - - - - - - - - RAWMIX DESIGN - - - - - - - - -
| LIMESTONE | SHALE | IRON ORE | RAWMEAL | 2026-07-29 21:05 | COEFFICIENTS FOR MIX CALCULATION
MIX % | 84.129 | 15.66457 | 0.2064227 | 100 |  | A | 1
SiO2 | 3.24 | 74.98 | 9.16 | 14.48999 |  | B | 1
Al2O3 | 0.79 | 8.8 | 2 | 2.04723 | RAWMEAL | C | 1
Fe2O3 | 0.38 | 6.2 | 83.04 | 1.462307 | TARGETS | D | 100
CaO | 51 | 0.98 | 0.06 | 43.05943 |  | E | -0.258
MgO | 1.24 | 0.24 | 0.41 | 1.081641 | Lime Saturation | F | -0.12
K2O | 0.5 | 0.3 | 0.2 | 0.4680516 | 98 | G | 114.256
Na2O | 0.2 | 0.2 | 0.1 | 0.1997936 |  | H | 0
SO3 | 0.1 | 0.2 | 0.07 | 0.1156026 | Alumina Modulus | I | -4095.3824
L.O.I. | 42.48 | 8 | 4.65 | 37.00077 | 1.4 | J | 21889.084
TOTAL | 99.93 | 99.9 | 99.69 | 99.92481 |  | K | 8028.432
S.R. |  |  |  | 4.128745 |  | L | 0
A.R. |  |  |  | 1.4 |  | DELTA | -2973912.1
L.S.F. |  |  |  | 98 |  | RM1 | 84.129
[6 empty] | RM2 | 15.66457
[6 empty] | RM3 | 0.2064227
COLOUR KEY
Data may only be entered or changed in cells with this colour
Cells with this colour contain formulas. Do not change these cells !
Raw material names may be changed and their chemical analyses entered into the green cells.
`