## Heat Balance
Date | : | 2008-09-08 |  | DOSING AIR : |  |  |  | PH EXHAUST GAS : |  |  |  | RAW MEAL : |  |  | CLK. TEMPERATURE (OC) : |  |  | 204 | COOLING AIR :
Section | : | KILN |  | TEMPERATURE (OC) : | 34 | HEAT OUTPUT (KCAL/Kg CLINKER) : |  | TEMPERATURE (OC) : |  |  | 295 | Kg/Kg of CLINKER : |  | 1.6 | COOLER EXHAUST GAS : |  |  |  | TEMPERATURE (OC) : | 29
Calculations by : |  | PROCESS DEPT |  | VOLUME (NM3/KG) : | 0.088 |  |  | VOLUME (NM3/KG) : |  |  | 1.56 | TEMPERATURE (OC) : |  | 60 | TEMPERATURE (OC) : |  |  | 239 | VOLUME (NM3/KG) : | 1.86
PLANT CAPACITY TPD : |  |  | 3500 |  |  |  |  | DUST LOAD (gms/NM3) : |  |  | 50 | MOISTURE (%) : |  | 0.5 | VOLUME (NM3/KG) : |  |  | 0.97 | DATE: | 2008-09-08
AMB. TEMPERATURE (OC) : |  |  | 29 | PRIMARY AIR : |  | 1. HEAT FOR CLINKERISATION : | 409.36776
|  |  |  | TEMPERATURE (OC) : | 33 | 2. HEAT CARRIED BY PH EXHAUST GAS : | 151.21392
CLINKER COMPOSITION : |  |  |  | VOLUME (NM3/KG) : | 0.056 | 3. HEAT CARRIED BY COOLER EXHAUST GAS : | 68.03725 |  |  |  | HEAT OUTPUT KCAL/ Kg CLINKER |  |  |  |  | HEAT INPUT KCAL/ Kg CLINKER
% SiO2 : |  |  | 22.38 |  |  | 4. HEAT CARRIED BY PH EXHAUST GAS DUST : | 3.178621875
% Al2O3 : |  |  | 5.47 | RADIATION LOSSES (kcal/Kg CLINKER): |  | 5. HEAT FOR MOISTURE EVAPORATION : | 4.952 |  |  |  | Clinkerisation
% Fe2O3 : |  |  | 4.2 | KILN SHELL: | 29.655 | 6. HEAT CARRIED BY CLINKER : | 35.969056 |  |  | 55.09% | 409.36776 |  |  |  |  | Sensible heat cooling air
% CaO : |  |  | 64.89 | PREHEATER : | 29.994 | 7. RADIATION LOSSES : | 70.405 | [9 empty] | 5.195573712 |  | 0.6992%
% MgO : |  |  | 1.19 | COOLER SIDE : | 10.756 | 8. HEAT CARRIED BY BYPASS GAS : | 0 |  |  |  | PH Exhaust gas
[6 empty] | HEAT CARRIED BY BYPASS DUST : | 0 |  |  | 20.35% | 151.21392
PH EXHAUST GAS : | [5 empty] | DECARBONISATION LOSS : | 0 | [8 empty] | Sensible heat dosing air
TEMPERATURE (OC) : |  |  | 295 | BYPASS : | [6 empty] | Cooler Exhaust gas | [5 empty] | 0.3826651136 |  | 0.05149%
VOLUME (NM3/KG) : |  |  | 1.56 | VOLUME AT KILN INLET (NM3/KG) : | 0 |  |  |  |  | 9.156% | 68.03725
DUST LOAD (gms/NM3) : |  |  | 50 | % BYPASS CONSIDERED : | 0 | TOTAL HEAT OUTPUT (KCAL/Kg CLINKER) : | 743.1236
|  |  |  | GAS TEMP. AT KILN INLET (OC) : | 0 | [5 empty] | PH Exhaust dust |  | PLANT CAPACITY |  |  | Sensible heat primary air
RAW MEAL : |  |  |  | DUST LOAD (gms/NM3) : | 0 |  |  |  |  | 0.4277% | 3.178621875 |  | 3500 | TPD |  |  | 0.2259484864 |  | 0.03041%
AMOUNT (Kg/Kg of CLINKER) : |  |  | 1.6 |  |  | HEAT INPUT (KCAL/Kg CLINKER) :
TEMPERATURE (OC) : |  |  | 60 | [7 empty] | Moisture |  | AMB. TEMP.
MOISTURE (%) : |  |  | 0.5 | [6 empty] | 0.6664% | 4.952 |  | 29 | OC |  | Sensible heat raw meal
|  |  |  | SP. HEAT OF AMBIENT AIR (KCAL/NM3) : | 0.3103688 | 1. HEAT FROM COOLING AIR : | 5.195573712 | [9 empty] | 13.7088 |  | 1.845%
CLINKER : |  |  |  | SP. HEAT OF PH. EXHAUST GAS (KCAL/NM3) : | 0.35248 | 2. HEAT FROM DOSING AIR : | 0.3826651136 |  |  |  | Exit clinker
TEMPERATURE (OC) : |  |  | 204 | SP. HEAT OF COOLER EXH. GAS (KCAL/NM3) : | 0.3202808 | 3. HEAT FROM PRIMARY AIR : | 0.2259484864 |  |  | 4.84% | 35.969056
|  |  |  | SP. HEAT OF DOSING AIR (KCAL/NM3) : | 0.3106048 | 4. HEAT FROM RAW MEAL : | 13.7088 | [8 empty] | FUEL
COOLER EXHAUST GAS : |  |  |  | SP. HEAT OF RAW MEAL (KCAL/Kg) : | 0.2142 | 5. HEAT FROM FUEL : | 723.6106 |  |  |  | Radiation losses | [5 empty] | 723.6106 |  | 97.37%
TEMPERATURE (OC) : |  |  | 239 | SP. HEAT OF KILN DUST (KCAL/Kg) : | 0.2311725 |  |  |  |  | 9.474% | 70.405
VOLUME (NM3/KG) : |  |  | 0.97 | SP. HEAT OF CLINKER (KCAL/Kg) : | 0.195484
|  |  |  | SP. HEAT OF DUST AT KILN INLET (KCAL/Kg) : | 0.2086 | TOTAL HEAT INPUT (KCAL/Kg CLINKER) : | 743.1236 |  |  |  | By pass losses
COOLING AIR : |  |  |  | SP. HEAT OF GAS AT KILN INLET(KCAL/NM3) : | 0.3226 |  |  |  |  | 0% | 0
TEMPERATURE (OC) : |  |  | 29
VOLUME (NM3/KG) : |  |  | 1.86 | [5 empty] | TOTAL HEAT INPUT (KCAL/Kg CLINKER) : |  |  |  | 743.1236 |  | TOTAL HEAT INPUT (KCAL/Kg CLINKER) : |  |  |  |  | 743.1236
Note: Raw Meal to Clinker Factor = 1.60 kg / kg clinker.