## Sheet1
|  | Raw Material Alkalis |  | Chemical composition of kiln buildup/coating/rings
Length of Kiln | 51 Metes | % of Potassium | 0.26 | 1.- % SI02 | 20.52
Diameter of Kiln | 4,35 Metes | % of Sodium | 0.11 | 2.- % AI2O3 | 5.71
Number of preheater stages | 5 |  |  | 3.- % Fe2O3 | 2.77
Precalciner YES/NO | Yes | Raw Material |  | 4.- % MgO | 2.14
Type of clinker cooler | Crossbar | 1.- % SI02 | 13.04 | 5.- % SO3 | 1
Nominal production MT/day | 3000 TPD | 2.- % AI2O3 | 3.12 | 6.- % Cl | -
Actual production MT/day | 3000 TPD | 3.- % Fe2O3 | 2.29 | 7.- LSF | 95.72
Kiln entrance pressure |  | 4.- % MgO | 1.07 | 8.- % Na2O | 0.32
% of Petcoke and MT/hr consumed | - | 5.- % Sulfur | 0.42 | 9.- % K2O | 1
% of Coal and MT/hr consumed | - | 6.- % Chlorine
% of Ashes in coal | 17.22 |  |  | Kiln indicators
% of Volatiles in coal | 24.91 | Clinker chemical composition |  | 1.- % Oxygen at kiln entrance | 4%
% of alternative fuel #1 and MT/hr consumed | - | 1.- % SI02 | 21.67 | 2.- Exhaust fan RPM | 78-80%
% of alternative fuel #2 and MT/hr consumed | - | 2.- % AI2O3 | 5.53 | 3.- % of kiln fill | 12%
% of alternative fuel #3 and MT/hr consumed | - | 3.- % Fe2O3 | 3.61
% of alternative fuel #4 and MT/hr consumed | - | 4.- % MgO | 1.9 | Preheater indicators
% of total fuel in main burner | 30-35% | 5.- % SO3 | 0.6 | 1.- Pressure in stages 1,2,3,4 and 5 | 50,42,34,25,17
% of total fuel in precalciner | 65-70% | 6.- % Cl | 0.02 | 2.- Temperatures in stages 1,2,3 ,4 and 5 | 340,540,690,805,865
Degrees of calcination | 95% | 7.- LSF | 94.21
% of sulfur in Petcoke | - | 8.- % Na2O | 0.17 | Emissions
% of sulfur in Coal | 0.69 | 9.- % K2O | 0.45 | 1.- NOX(mg/Nm3 | 800-950
% of sulfur in alternative fuel #1 | - |  |  | 2.- CO | 0
% of sulfur in alternative fuel #2 | - | Chemical composition of preheater and riser duct |  | 3.- SO | No
% of sulfur in alternative fuel #3 | - | buildup/coating
% of sulfur in alternative fuel #4 | - | 1.- % SI02 | 17.42 | Bypass
% of Chlorine in fuels | - | 2.- % AI2O3 | 5.73 | For Chlorine YES/NO | No
% of SO3 in Hot Meal | 0.64 | 3.- % Fe2O3 | 3.2 | For Sulfur YES/NO | No
% of SO3 in Clinker | 0.61 | 4.- % MgO | 1.77
% of Chlorine in Hot Meal as Chloride | 0.22 | 5.- % SO3 | 19.13 | Please attach lab analysis of (Technical data sheet)
% of Chlorine in Clinkers Chloride | 0.02 | 6.- % Cl | - | 1.- Pet Coke
|  | 7.- LSF | 92.7671 | 2.- Coal
|  | 8.- % Na2O | 0.18 | 3.- Alternative fuels
|  | 9.- % K2O | 2.33
GENERAL COMMENTS