## Line-1 (Jan-Jun) (hidden)
Egyptian Cement Co.
Q.E.S.Process
Objective Compliance Report : Jan - Jun 2003 1. Material preparation & Burning OPC | [7 empty] | Line #1
Q.E.S Objective | Raw Mill LSF Stdev. | Kiln Feed LSF Mean | Kiln Feed LSF Stdev | Kiln Feed LSF Var% | Kiln Feed LSF Variation | Clinker LSF Mean | Clinker LSF Stdev | Clinker C3S Mean
| 1.3 | 94.6- 96.4 | 0.72 | 1 | 1 | 91.9 - 94.1 | 0.72 | 59
#REF! | #REF! | #REF! | #REF! | #REF! | #REF! | #REF! | #REF! | #REF!
Annually Average | #REF! | #REF! | #REF! | #REF! | #REF! | #REF! | #REF! | #REF!
Target compliance per month TC% = days inside target/total days of month * 100
| Raw Mill LSF Stdev. | Kiln Feed LSF Stdev | Clinker LSF Stdev
#REF! | #REF! | #REF! | #REF!
Annually Average | #REF! | #REF! | #REF!

## Kiln Feed 1
Date | Time | SiO2 | Al2O3 | Fe2O3 | CaO | MgO | SO3 | K2O | Na2O | LSF | SM | AM | 90m | 212m | REMARKS
2017-11-22 | 6:00
2017-11-22 | 7:00
2017-11-22 | 8:00
2017-11-22 | 9:00
2017-11-22 | 10:00
2017-11-22 | 11:00 | 13.67 | 3.06 | 2.25 | 43.44 | 0.8 | 0.46 | 0.3 | 0.05 | 100.2092 | 2.5744 | 1.36 | 7.1 | 1.3
2017-11-22 | 12:00
2017-11-22 | 13:00 | 13.5 | 3.09 | 2.23 | 43.47 | 0.8 | 0.51 | 0.3 | 0.05 | 101.3388 | 2.5376 | 1.3857 | 7.3 | 1.5
2017-11-22 | 14:00
2017-11-22 | 15:00
2017-11-22 | 16:00
2017-11-22 | 17:00
2017-11-22 | 18:00
2017-11-22 | 19:00
2017-11-22 | 20:00 | 13.65 | 3.08 | 2.25 | 43.49 | 0.8 | 0.45 | 0.3 | 0.05 | 100.3996 | 2.561 | 1.3689 | 7.2 | 1.2
2017-11-22 | 21:00
2017-11-22 | 22:00 | 13.37 | 3.09 | 2.22 | 43.67 | 0.82 | 0.45 | 0.28 | 0.05 | 102.6921 | 2.5179 | 1.3919 | 8.9 | 1.4
2017-11-22 | 23:00 | 13.3 | 3.11 | 2.23 | 43.7 | 0.83 | 0.45 | 0.28 | 0.08 | 103.1651 | 2.4906 | 1.3946
2017-11-22 | 24:00 | 13.41 | 3.1 | 2.25 | 43.59 | 0.8 | 0.46 | 0.3 | 0.05 | 102.1597 | 2.5065 | 1.3778 | 7.9 | 1.3
2017-11-22 | 25:00 | 13.6 | 3.1 | 2.25 | 43.38 | 0.8 | 0.46 | 0.3 | 0.06 | 100.4155 | 2.5421 | 1.3778
2017-11-22 | 26:00 | 13.63 | 3.12 | 2.26 | 43.43 | 0.8 | 0.44 | 0.3 | 0.05 | 100.2664 | 2.5335 | 1.3805 | 7.6 | 1.2
2017-11-22 | 27:00 | 13.75 | 3.1 | 2.25 | 43.36 | 0.8 | 0.44 | 0.3 | 0.05 | 99.4028 | 2.5701 | 1.3778
2017-11-22 | 28:00 | 13.67 | 3.13 | 2.24 | 43.36 | 0.81 | 0.43 | 0.3 | 0.05 | 99.8494 | 2.5456 | 1.3973 | 7.8 | 1.2
2017-11-22 | 29:00 | 13.77 | 3.1 | 2.25 | 43.35 | 0.81 | 0.44 | 0.3 | 0.05 | 99.2525 | 2.5738 | 1.3778
2017-11-23 | 6:00 | 13.84 | 3.11 | 2.24 | 43.31 | 0.81 | 0.45 | 0.3 | 0.05 | 98.706 | 2.5869 | 1.3884 | 8.1 | 1.3
2017-11-23 | 7:00 | 13.82 | 3.13 | 2.23 | 43.25 | 0.81 | 0.45 | 0.3 | 0.05 | 98.6567 | 2.5784 | 1.4036
2017-11-23 | 8:00 | 13.95 | 3.11 | 2.21 | 43.38 | 0.81 | 0.43 | 0.3 | 0.05 | 98.2197 | 2.6222 | 1.4072 | 8.1 | 1.4
2017-11-23 | 9:00
2017-11-23 | 10:00
2017-11-23 | 11:00
2017-11-23 | 12:00
2017-11-23 | 13:00
2017-11-23 | 14:00
2017-11-23 | 15:00
2017-11-23 | 16:00
2017-11-23 | 17:00
2017-11-23 | 18:00 | 13.75 | 3.11 | 2.21 | 43.39 | 0.82 | 0.44 | 0.3 | 0.06 | 99.504 | 2.5846 | 1.4072 | 8.1 | 1.3
2017-11-23 | 19:00 | 13.96 | 3.14 | 2.19 | 43.46 | 0.83 | 0.42 | 0.3 | 0.06 | 98.2887 | 2.6191 | 1.4338
2017-11-23 | 20:00 | 13.92 | 3.21 | 2.2 | 43.51 | 0.84 | 0.44 | 0.3 | 0.06 | 98.4527 | 2.573 | 1.4591 | 8.4 | 1.5
2017-11-23 | 21:00 | 13.94 | 3.17 | 2.18 | 43.49 | 0.83 | 0.42 | 0.3 | 0.06 | 98.4168 | 2.6056 | 1.4541
2017-11-23 | 22:00
2017-11-23 | 23:00 | 13.94 | 3.16 | 2.19 | 43.41 | 0.81 | 0.43 | 0.3 | 0.06 | 98.2476 | 2.6056 | 1.4429
2017-11-23 | 24:00 | 13.82 | 3.1 | 2.19 | 43.34 | 0.81 | 0.44 | 0.3 | 0.06 | 99.0006 | 2.6125 | 1.4155 | 8.2 | 1.4
2017-11-23 | 25:00 | 13.75 | 3.1 | 2.21 | 43.36 | 0.82 | 0.44 | 0.31 | 0.06 | 99.4621 | 2.5895 | 1.4027
2017-11-23 | 26:00 | 13.7 | 3.1 | 2.19 | 43.38 | 0.82 | 0.45 | 0.31 | 0.06 | 99.8584 | 2.5898 | 1.4155 | 8.8 | 1.6
2017-11-23 | 27:00 | 13.6 | 3.11 | 2.22 | 43.33 | 0.82 | 0.45 | 0.31 | 0.06 | 100.3176 | 2.5516 | 1.4009
2017-11-23 | 28:00 | 13.61 | 3.13 | 2.19 | 43.34 | 0.83 | 0.45 | 0.31 | 0.06 | 100.2663 | 2.5583 | 1.4292 | 9.7 | 1.9
2017-11-23 | 29:00 | 13.54 | 3.09 | 2.17 | 43.45 | 0.83 | 0.45 | 0.31 | 0.06 | 101.1201 | 2.5741 | 1.424
2017-11-24 | 6:00 | 13.61 | 3.07 | 2.14 | 43.52 | 0.83 | 0.45 | 0.31 | 0.06 | 100.9239 | 2.6123 | 1.4346 | 10.2 | 2.1
2017-11-24 | 7:00 | 13.35 | 3.06 | 2.11 | 43.59 | 0.83 | 0.46 | 0.31 | 0.06 | 102.8981 | 2.5822 | 1.4502
2017-11-24 | 8:00 | 13.36 | 3.07 | 2.09 | 43.6 | 0.84 | 0.44 | 0.31 | 0.05 | 102.8566 | 2.5891 | 1.4689 | 10.5 | 2.5
2017-11-24 | 9:00 | 13.58 | 3.02 | 2.11 | 43.52 | 0.83 | 0.44 | 0.31 | 0.06 | 101.3057 | 2.6472 | 1.4313
2017-11-24 | 10:00 | 13.61 | 3 | 2.16 | 43.48 | 0.82 | 0.45 | 0.31 | 0.06 | 100.9941 | 2.6376 | 1.3889 | 10.4 | 2.1
2017-11-24 | 11:00 | 13.86 | 3.14 | 2.18 | 43.54 | 0.85 | 0.42 | 0.31 | 0.06 | 99.1118 | 2.6053 | 1.4404
2017-11-24 | 12:00 | 13.74 | 3.13 | 2.17 | 43.55 | 0.85 | 0.42 | 0.31 | 0.06 | 99.9406 | 2.5925 | 1.4424 | 10.4 | 2.5
2017-11-24 | 13:00 | 13.47 | 3.03 | 2.18 | 43.49 | 0.83 | 0.44 | 0.31 | 0.06 | 101.8301 | 2.5854 | 1.3899
2017-11-24 | 14:00 | 13.69 | 3.16 | 2.17 | 43.52 | 0.87 | 0.42 | 0.31 | 0.06 | 101.8301 | 2.5854 | 1.3899 | 11.2 | 2.7
2017-11-24 | 15:00 | 13.62 | 3.14 | 2.18 | 43.56 | 0.86 | 0.42 | 0.31 | 0.06 | 100.6977 | 2.5602 | 1.4404
2017-11-24 | 16:00 | 13.63 | 3.09 | 2.18 | 43.45 | 0.97 | 0.42 | 0.29 | 0.08 | 100.5154 | 2.5863 | 1.4174 | 11.5 | 2.8
2017-11-24 | 17:00 | 13.68 | 3.17 | 2.19 | 43.56 | 0.87 | 0.44 | 0.31 | 0.07 | 100.2114 | 2.5522 | 1.4475
2017-11-24 | 18:00 | 13.68 | 3.19 | 2.23 | 43.47 | 0.89 | 0.43 | 0.31 | 0.07 | 99.8904 | 2.524 | 1.4305 | 11.6 | 2.7
2017-11-24 | 19:00 | 13.7 | 3.18 | 2.22 | 43.68 | 0.87 | 0.43 | 0.31 | 0.07 | 100.2861 | 2.537 | 1.4324
2017-11-24 | 20:00 | 13.36 | 3.17 | 2.27 | 43.56 | 0.89 | 0.42 | 0.31 | 0.07 | 102.1957 | 2.4559 | 1.3965 | 11.8 | 2.8
2017-11-24 | 21:00 | 13.33 | 3.16 | 2.25 | 43.68 | 0.9 | 0.43 | 0.31 | 0.07 | 102.7395 | 2.464 | 1.4044
2017-11-24 | 22:00 | 13.63 | 3.17 | 2.24 | 43.51 | 0.89 | 0.43 | 0.31 | 0.07 | 100.3446 | 2.5194 | 1.4152 | 11.9 | 2.7
2017-11-24 | 23:00 | 13.31 | 3.05 | 2.23 | 43.47 | 0.88 | 0.47 | 0.31 | 0.07 | 102.7259 | 2.5208 | 1.3677
2017-11-24 | 24:00 | 13.36 | 3.06 | 2.21 | 43.45 | 0.89 | 0.45 | 0.31 | 0.07 | 102.3429 | 2.5351 | 1.3846 | 12.8 | 3.3
2017-11-24 | 25:00 | 13.28 | 3.05 | 2.22 | 43.48 | 0.88 | 0.45 | 0.31 | 0.07 | 102.9697 | 2.5199 | 1.3739
2017-11-24 | 26:00 | 13.32 | 3.05 | 2.23 | 43.44 | 0.89 | 0.45 | 0.31 | 0.07 | 102.5871 | 2.5227 | 1.3677 | 13.2 | 3.5
2017-11-24 | 27:00 | 13.58 | 3.06 | 2.23 | 43.37 | 0.89 | 0.45 | 0.31 | 0.07 | 100.6631 | 2.5671 | 1.3722
2017-11-24 | 28:00 | 13.58 | 3.04 | 2.24 | 43.36 | 0.9 | 0.45 | 0.31 | 0.07 | 100.6799 | 2.572 | 1.3571 | 12.8 | 3.4
2017-11-24 | 29:00 | 13.62 | 3.03 | 2.27 | 43.28 | 0.9 | 0.46 | 0.31 | 0.07 | 100.2156 | 2.5698 | 1.3348
2017-11-25 | 6:00 | 13.46 | 3.04 | 2.23 | 43.47 | 0.89 | 0.46 | 0.31 | 0.07 | 101.7444 | 2.5541 | 1.3632 | 12.6 | 3.3
2017-11-25 | 7:00 | 13.51 | 3.02 | 2.24 | 43.36 | 0.91 | 0.45 | 0.31 | 0.07 | 101.1959 | 2.5684 | 1.3482
2017-11-25 | 8:00 | 13.77 | 3.12 | 2.27 | 43.37 | 0.95 | 0.42 | 0.3 | 0.08 | 99.2151 | 2.5547 | 1.3744 | 12.7 | 3.2
2017-11-25 | 9:00 | 13.7 | 3.12 | 2.27 | 43.29 | 0.94 | 0.42 | 0.31 | 0.07 | 99.4781 | 2.5417 | 1.3744
2017-11-25 | 10:00 | 13.67 | 3.13 | 2.28 | 43.38 | 0.94 | 0.42 | 0.3 | 0.07 | 99.8357 | 2.5268 | 1.3728 | 14.8 | 2.7
2017-11-25 | 11:00 | 13.74 | 3.1 | 2.28 | 43.37 | 0.95 | 0.45 | 0.3 | 0.07 | 99.4451 | 2.5539 | 1.3596
2017-11-25 | 12:00 | 13.51 | 3.06 | 2.28 | 42.82 | 0.93 | 0.4 | 0.3 | 0.07 | 99.7651 | 2.53 | 1.3421 | 15.1 | 2.9
2017-11-25 | 13:00 | 13.58 | 3.08 | 2.34 | 43.42 | 0.94 | 0.41 | 0.3 | 0.07 | 100.5572 | 2.5055 | 1.3162
2017-11-25 | 14:00 | 13.47 | 3.12 | 2.27 | 43.52 | 0.97 | 0.42 | 0.3 | 0.07 | 101.5089 | 2.4991 | 1.3744 | 14.9 | 3.1
2017-11-25 | 15:00 | 13.38 | 3.13 | 2.32 | 43.53 | 0.97 | 0.44 | 0.31 | 0.07 | 102.0265 | 2.455 | 1.3491
2017-11-25 | 16:00 | 13.53 | 3.16 | 2.26 | 43.45 | 0.97 | 0.43 | 0.31 | 0.07 | 100.8547 | 2.4963 | 1.3982 | 14.7 | 3.6
2017-11-25 | 17:00 | 13.56 | 3.13 | 2.25 | 43.51 | 0.98 | 0.43 | 0.31 | 0.07 | 100.8953 | 2.5204 | 1.3911
2017-11-25 | 18:00 | 13.53 | 3.03 | 2.24 | 43.32 | 0.95 | 0.46 | 0.31 | 0.07 | 100.9428 | 2.5674 | 1.3527 | 14.9 | 3.5
2017-11-25 | 19:00 | 13.55 | 3.08 | 2.25 | 43.35 | 0.97 | 0.44 | 0.31 | 0.07 | 100.7275 | 2.5422 | 1.3689
2017-11-25 | 20:00 | 13.76 | 3.1 | 2.22 | 43.43 | 0.98 | 0.52 | 0.31 | 0.08 | 99.5439 | 2.5865 | 1.3964 | 14.8 | 3.4
2017-11-25 | 21:00 | 13.45 | 3.11 | 2.22 | 43.51 | 0.99 | 0.43 | 0.31 | 0.07 | 101.7235 | 2.5235 | 1.4009
2017-11-25 | 22:00 | 13.42 | 3.12 | 2.22 | 43.52 | 0.99 | 0.43 | 0.31 | 0.07 | 101.9189 | 2.5131 | 1.4054 | 14.5 | 4.2
2017-11-25 | 23:00 | 13.3 | 2.98 | 2.17 | 43.46 | 0.96 | 0.45 | 0.31 | 0.07 | 103.0666 | 2.5825 | 1.3733
2017-11-25 | 24:00 | 13.21 | 3 | 2.17 | 43.51 | 0.94 | 0.46 | 0.31 | 0.07 | 103.7472 | 2.5551 | 1.3825 | 15.2 | 4.6
2017-11-25 | 25:00 | 13.32 | 2.98 | 2.18 | 43.41 | 0.95 | 0.46 | 0.31 | 0.07 | 102.7957 | 2.5814 | 1.367
2017-11-25 | 26:00 | 13.29 | 2.97 | 2.16 | 43.45 | 0.95 | 0.46 | 0.31 | 0.07 | 103.1562 | 2.5906 | 1.375 | 15.2 | 4.8
2017-11-25 | 27:00 | 13.29 | 2.98 | 2.16 | 43.46 | 0.95 | 0.47 | 0.31 | 0.07 | 103.151 | 2.5856 | 1.3796
2017-11-25 | 28:00 | 13.56 | 2.94 | 2.19 | 43.33 | 0.94 | 0.46 | 0.31 | 0.07 | 101.0949 | 2.6433 | 1.3425 | 15.1 | 4.6 | KFC (CIRCULATION)
2017-11-25 | 29:00 | 13.54 | 2.95 | 2.17 | 43.38 | 0.94 | 0.46 | 0.31 | 0.07 | 101.3469 | 2.6445 | 1.3594
2017-11-26 | 6:00 | 13.54 | 2.94 | 2.13 | 43.43 | 0.94 | 0.47 | 0.31 | 0.08 | 101.5533 | 2.6706 | 1.3803 | 15.4 | 4.7 | KFC (CIRCULATION)
2017-11-26 | 7:00 | 13.37 | 3.01 | 2.1 | 43.66 | 0.94 | 0.44 | 0.31 | 0.07 | 103.0865 | 2.6164 | 1.4333
2017-11-26 | 8:00 | 13.56 | 3.11 | 2.14 | 43.52 | 0.96 | 0.44 | 0.32 | 0.07 | 101.1416 | 2.5829 | 1.4533 | 14.5 | 3.2
2017-11-26 | 9:00
2017-11-26 | 10:00
2017-11-26 | 11:00
2017-11-26 | 12:00
2017-11-26 | 13:00
2017-11-26 | 14:00
2017-11-26 | 15:00
2017-11-26 | 16:00
2017-11-26 | 17:00
2017-11-26 | 18:00 | 13.41 | 3.08 | 2.24 | 43.02 | 0.94 | 0.46 | 0.31 | 0.07 | 100.895 | 2.5207 | 1.375 | 14.8 | 3.1
2017-11-26 | 19:00
2017-11-26 | 20:00 | 13.42 | 3.11 | 2.19 | 43.64 | 0.94 | 0.46 | 0.32 | 0.06 | 102.2749 | 2.5321 | 1.4201 | 14.4 | 3.3
2017-11-26 | 21:00
2017-11-26 | 22:00
2017-11-26 | 23:00
2017-11-26 | 24:00 | 13.41 | 3.1 | 2.27 | 43.65 | 0.93 | 0.47 | 0.32 | 0.07 | 102.2691 | 2.4972 | 1.3656 | 13.5 | 3.2
2017-11-26 | 25:00 | 13.38 | 3.11 | 2.2 | 43.6 | 0.92 | 0.46 | 0.32 | 0.07 | 102.4345 | 2.5198 | 1.4136
2017-11-26 | 26:00 | 13.5 | 3.07 | 2.19 | 43.57 | 0.91 | 0.49 | 0.33 | 0.08 | 101.6895 | 2.5665 | 1.4018 | 13.7 | 3.3
2017-11-26 | 27:00 | 13.39 | 3.08 | 2.17 | 43.62 | 0.92 | 0.47 | 0.32 | 0.08 | 102.5463 | 2.5505 | 1.4194
2017-11-26 | 28:00 | 13.45 | 3.08 | 2.17 | 43.62 | 0.92 | 0.46 | 0.32 | 0.07 | 102.1428 | 2.5619 | 1.4194 | 13.4 | 3.1
2017-11-26 | 29:00 | 13.54 | 3.08 | 2.2 | 43.56 | 0.92 | 0.45 | 0.32 | 0.08 | 101.358 | 2.5644 | 1.4
2017-11-27 | 6:00 | 13.56 | 3.08 | 2.22 | 43.52 | 0.91 | 0.46 | 0.32 | 0.08 | 101.1026 | 2.5585 | 1.3874 | 13.5 | 3.7
2017-11-27 | 7:00 | 13.4 | 3.06 | 2.16 | 43.58 | 0.91 | 0.45 | 0.32 | 0.07 | 102.4573 | 2.567 | 1.4167
2017-11-27 | 8:00 | 13.43 | 3.09 | 2.15 | 43.62 | 0.93 | 0.47 | 0.32 | 0.07 | 102.2798 | 2.563 | 1.4372 | 12.7 | 3.2
2017-11-27 | 9:00 | 13.31 | 3.08 | 2.17 | 43.65 | 0.92 | 0.45 | 0.32 | 0.07 | 103.16 | 2.5352 | 1.4194
2017-11-27 | 10:00 | 13.34 | 3.07 | 2.18 | 43.64 | 0.92 | 0.46 | 0.33 | 0.07 | 102.9449 | 2.541 | 1.4083 | 12.9 | 3.5
2017-11-27 | 11:00 | 13.35 | 3.08 | 2.16 | 43.6 | 0.92 | 0.48 | 0.33 | 0.07 | 102.7856 | 2.5477 | 1.4259
2017-11-27 | 12:00 | 13.3 | 3.09 | 2.19 | 43.67 | 0.93 | 0.49 | 0.34 | 0.07 | 103.2151 | 2.5189 | 1.411 | 12.6 | 2.8
2017-11-27 | 13:00 | 13.24 | 3.07 | 2.18 | 43.72 | 0.92 | 0.48 | 0.33 | 0.07 | 103.8194 | 2.5219 | 1.4083
2017-11-27 | 14:00 | 13.46 | 3.16 | 2.23 | 43.51 | 0.91 | 0.47 | 0.33 | 0.07 | 101.5016 | 2.4972 | 1.417 | 12.8 | 3
2017-11-27 | 15:00 | 13.41 | 3.13 | 2.23 | 43.46 | 0.9 | 0.46 | 0.33 | 0.07 | 101.8016 | 2.5019 | 1.4036
2017-11-27 | 16:00 | 13.39 | 3.11 | 2.18 | 43.62 | 0.91 | 0.46 | 0.33 | 0.07 | 102.4453 | 2.5312 | 1.4266 | 13 | 3
2017-11-27 | 17:00 | 13.43 | 3.13 | 2.18 | 43.64 | 0.91 | 0.47 | 0.33 | 0.07 | 102.167 | 2.5292 | 1.4358
2017-11-27 | 18:00 | 13.42 | 3.06 | 2.17 | 43.54 | 0.9 | 0.49 | 0.33 | 0.08 | 102.2131 | 2.566 | 1.4101 | 13.2 | 3.4
2017-11-27 | 19:00 | 13.45 | 3.13 | 2.16 | 43.57 | 0.9 | 0.47 | 0.33 | 0.07 | 101.9005 | 2.5425 | 1.4491
2017-11-27 | 20:00 | 13.41 | 3.12 | 2.18 | 43.53 | 0.9 | 0.502 | 0.33 | 0.06 | 102.0714 | 2.5302 | 1.4312 | 13.3 | 3.5
2017-11-27 | 21:00 | 13.45 | 3.06 | 2.2 | 43.53 | 0.88 | 0.48 | 0.33 | 0.07 | 101.9419 | 2.557 | 1.3909
2017-11-27 | 22:00 | 13.42 | 3.11 | 2.2 | 43.58 | 0.9 | 0.47 | 0.33 | 0.07 | 102.1188 | 2.5273 | 1.4136 | 12.8 | 3.2
2017-11-27 | 23:00
2017-11-27 | 24:00
2017-11-27 | 25:00
2017-11-27 | 26:00
2017-11-27 | 27:00 | 13.33 | 3.13 | 2.2 | 43.74 | 0.9 | 0.46 | 0.33 | 0.07 | 103.0452 | 2.5009 | 1.4227 | 12.5 | 3.3
2017-11-27 | 28:00
2017-11-27 | 29:00 | 13.26 | 3.11 | 2.23 | 43.65 | 0.9 | 0.48 | 0.33 | 0.08 | 103.3202 | 2.4831 | 1.3946 | 12.5 | 3.3
2017-11-28 | 6:00 | 13.37 | 3.17 | 2.23 | 43.56 | 0.91 | 0.49 | 0.34 | 0.06 | 102.1909 | 2.4759 | 1.4215 | 12.6 | 3.4
2017-11-28 | 7:00 | 13.61 | 3.18 | 2.26 | 43.38 | 0.91 | 0.49 | 0.34 | 0.07 | 100.1168 | 2.5018 | 1.4071 | 12.1 | 3
2017-11-28 | 8:00 | 13.43 | 3.18 | 2.23 | 43.42 | 0.91 | 0.48 | 0.33 | 0.06 | 101.4346 | 2.4824 | 1.426 | 12.9 | 3.2
2017-11-28 | 9:00 | 13.42 | 3.13 | 2.2 | 43.53 | 0.91 | 0.47 | 0.33 | 0.07 | 101.9452 | 2.5178 | 1.4227
2017-11-28 | 10:00 | 13.35 | 3.13 | 2.18 | 43.61 | 0.92 | 0.48 | 0.33 | 0.07 | 102.6349 | 2.5141 | 1.4358 | 13.6 | 3.3
2017-11-28 | 11:00 | 13.33 | 3.01 | 2.17 | 43.52 | 0.89 | 0.49 | 0.33 | 0.07 | 102.9175 | 2.5734 | 1.3871
2017-11-28 | 12:00 | 13.35 | 3.12 | 2.16 | 43.62 | 0.9 | 0.47 | 0.33 | 0.07 | 102.7184 | 2.5284 | 1.4444 | 13.2 | 3.8
2017-11-28 | 13:00
2017-11-28 | 14:00
2017-11-28 | 15:00
2017-11-28 | 16:00 | 13.41 | 3.12 | 2.19 | 43.53 | 0.9 | 0.54 | 0.33 | 0.07 | 102.0559 | 2.5254 | 1.4247 | 12.9 | 3.7
2017-11-28 | 17:00 | 13.31 | 3.14 | 2.13 | 43.49 | 0.9 | 0.51 | 0.33 | 0.07 | 102.6732 | 2.5256 | 1.4742 |  |  |  | .
2017-11-28 | 18:00 | 13.44 | 3.17 | 2.16 | 43.5 | 0.91 | 0.48 | 0.32 | 0.07 | 101.6911 | 2.5216 | 1.4676 | 13.6 | 3.9
2017-11-28 | 19:00 | 13.42 | 3.14 | 2.2 | 43.43 | 0.9 | 0.5 | 0.32 | 0.07 | 101.6829 | 2.5131 | 1.4273
2017-11-28 | 20:00 | 13.6 | 3.18 | 2.23 | 43.34 | 0.91 | 0.49 | 0.33 | 0.07 | 100.1342 | 2.5139 | 1.426 | 13.1 | 3.6
2017-11-28 | 21:00 | 13.49 | 3.12 | 2.25 | 43.41 | 0.9 | 0.48 | 0.32 | 0.07 | 101.1509 | 2.5121 | 1.3867
2017-11-28 | 22:00 | 13.45 | 3.12 | 2.21 | 43.44 | 0.9 | 0.48 | 0.32 | 0.07 | 101.5473 | 2.5235 | 1.4118 | 13.3 | 3.5
2017-11-28 | 23:00 | 13.42 | 3.18 | 2.22 | 43.45 | 0.91 | 0.48 | 0.33 | 0.07 | 101.5866 | 2.4852 | 1.4324
2017-11-28 | 24:00 | 13.41 | 3.19 | 2.21 | 43.48 | 0.9 | 0.49 | 0.33 | 0.07 | 101.7107 | 2.4833 | 1.4434 | 13 | 3.6
2017-11-28 | 25:00 | 13.59 | 3.17 | 2.2 | 43.45 | 0.9 | 0.49 | 0.33 | 0.07 | 100.5261 | 2.5307 | 1.4409
2017-11-28 | 26:00 | 13.47 | 3.18 | 2.22 | 43.41 | 0.9 | 0.48 | 0.33 | 0.07 | 101.1619 | 2.4944 | 1.4324 | 13.4 | 3.7
2017-11-28 | 27:00 | 13.41 | 3.18 | 2.3 | 43.48 | 0.9 | 0.48 | 0.32 | 0.07 | 101.5997 | 2.4471 | 1.3826
2017-11-28 | 28:00 | 13.45 | 3.24 | 2.34 | 43.45 | 0.89 | 0.47 | 0.31 | 0.07 | 101.0366 | 2.4104 | 1.3846 | 13.2 | 3.6
2017-11-28 | 29:00 | 13.53 | 3.19 | 2.25 | 43.42 | 0.89 | 0.49 | 0.31 | 0.08 | 100.7175 | 2.4871 | 1.4178
2017-11-29 | 6:00 | 13.54 | 3.22 | 2.29 | 43.37 | 0.89 | 0.48 | 0.31 | 0.07 | 100.3933 | 2.4574 | 1.4061 | 13.5 | 3.8
2017-11-29 | 7:00 | 13.69 | 3.21 | 2.28 | 43.27 | 0.89 | 0.48 | 0.31 | 0.07 | 99.239 | 2.4936 | 1.4079
2017-11-29 | 8:00 | 13.48 | 3.15 | 2.24 | 43.43 | 0.86 | 0.49 | 0.31 | 0.08 | 101.1953 | 2.5009 | 1.4062 | 13.2 | 4
2017-11-29 | 9:00 | 13.45 | 3.14 | 2.21 | 43.5 | 0.86 | 0.48 | 0.31 | 0.08 | 101.6315 | 2.514 | 1.4208
2017-11-29 | 10:00 | 13.37 | 3.15 | 2.15 | 43.54 | 0.86 | 0.48 | 0.3 | 0.08 | 102.3255 | 2.5226 | 1.4651 | 13 | 3.9
2017-11-29 | 11:00 | 13.44 | 3.12 | 2.16 | 43.55 | 0.86 | 0.48 | 0.31 | 0.08 | 101.9486 | 2.5455 | 1.4444
2017-11-29 | 12:00 | 13.37 | 3.12 | 2.19 | 43.5 | 0.86 | 0.5 | 0.31 | 0.08 | 102.2541 | 2.5179 | 1.4247 | 12.8 | 3.7
2017-11-29 | 13:00 | 13.45 | 3.14 | 2.22 | 43.49 | 0.86 | 0.49 | 0.3 | 0.08 | 101.5927 | 2.5093 | 1.4144
2017-11-29 | 14:00 | 13.5 | 3.13 | 2.22 | 43.47 | 0.86 | 0.49 | 0.3 | 0.08 | 101.2428 | 2.5234 | 1.4099 | 12.9 | 3.9
2017-11-29 | 15:00 | 13.6 | 3.18 | 2.27 | 43.32 | 0.87 | 0.5 | 0.31 | 0.08 | 100.0279 | 2.4954 | 1.4009
2017-11-29 | 16:00 | 13.56 | 3.13 | 2.24 | 43.41 | 0.87 | 0.51 | 0.31 | 0.08 | 100.6786 | 2.5251 | 1.3973 | 12.3 | 3.2
2017-11-29 | 17:00 | 13.58 | 3.14 | 2.22 | 43.42 | 0.87 | 0.51 | 0.31 | 0.07 | 100.574 | 2.5336 | 1.4144
2017-11-29 | 18:00 | 13.5 | 3.16 | 2.24 | 43.42 | 0.86 | 0.51 | 0.31 | 0.08 | 101.0125 | 2.5 | 1.4107 | 12.8 | 3.9
2017-11-29 | 19:00 | 13.51 | 3.16 | 2.24 | 43.32 | 0.86 | 0.56 | 0.31 | 0.08 | 100.7142 | 2.5019 | 1.4107
2017-11-29 | 20:00 | 13.5 | 3.19 | 2.26 | 43.35 | 0.87 | 0.52 | 0.31 | 0.07 | 100.7362 | 2.4771 | 1.4115 | 12.6 | 3.8
2017-11-29 | 21:00 | 13.54 | 3.22 | 2.23 | 43.46 | 0.87 | 0.49 | 0.31 | 0.08 | 100.6925 | 2.4844 | 1.4439
2017-11-29 | 22:00 | 13.58 | 3.2 | 2.26 | 43.41 | 0.86 | 0.49 | 0.3 | 0.08 | 100.3259 | 2.4872 | 1.4159 | 12.8 | 3.4
2017-11-29 | 23:00 | 13.7 | 3.22 | 2.33 | 43.34 | 0.86 | 0.49 | 0.3 | 0.09 | 99.235 | 2.4685 | 1.382
2017-11-29 | 24:00 | 13.68 | 3.21 | 2.31 | 43.36 | 0.86 | 0.53 | 0.3 | 0.08 | 99.4648 | 2.4783 | 1.3896 | 13.1 | 3.5
2017-11-29 | 25:00 | 13.64 | 3.17 | 2.3 | 43.3 | 0.85 | 0.49 | 0.3 | 0.09 | 99.7062 | 2.4936 | 1.3783
2017-11-29 | 26:00 | 13.57 | 3.18 | 2.35 | 43.37 | 0.85 | 0.48 | 0.3 | 0.09 | 100.2174 | 2.4539 | 1.3532 | 13.3 | 3.5
2017-11-29 | 27:00 | 13.65 | 3.14 | 2.27 | 43.333 | 0.83 | 0.49 | 0.29 | 0.08 | 99.844 | 2.5231 | 1.3833
2017-11-29 | 28:00 | 13.62 | 3.16 | 2.19 | 43.55 | 0.85 | 0.49 | 0.29 | 0.08 | 100.6046 | 2.5458 | 1.4429 | 13.8 | 4.3
2017-11-29 | 29:00 | 13.61 | 3.14 | 2.2 | 43.47 | 0.84 | 0.48 | 0.29 | 0.08 | 100.5245 | 2.5487 | 1.4273
2017-11-30 | 6:00 | 13.64 | 3.14 | 2.23 | 43.42 | 0.84 | 0.49 | 0.29 | 0.09 | 100.1691 | 2.54 | 1.4081 | 13.6 | 4
2017-11-30 | 7:00 | 13.51 | 3.17 | 2.22 | 43.5 | 0.84 | 0.48 | 0.29 | 0.08 | 101.1355 | 2.5065 | 1.4279
2017-11-30 | 8:00 | 13.49 | 3.12 | 2.22 | 43.52 | 0.82 | 0.48 | 0.29 | 0.07 | 101.4533 | 2.5262 | 1.4054 | 13.7 | 4.1
2017-11-30 | 9:00 | 13.47 | 3.15 | 2.31 | 43.43 | 0.81 | 0.48 | 0.29 | 0.07 | 101.1541 | 2.467 | 1.3636
2017-11-30 | 10:00 | 13.61 | 3.13 | 2.26 | 43.49 | 0.82 | 0.47 | 0.29 | 0.08 | 100.5075 | 2.525 | 1.385 | 13.1 | 3.8
2017-11-30 | 11:00 | 13.58 | 3.1 | 2.25 | 43.48 | 0.81 | 0.48 | 0.29 | 0.08 | 100.7776 | 2.5383 | 1.3778
2017-11-30 | 12:00 | 13.58 | 3.15 | 2.27 | 43.39 | 0.82 | 0.47 | 0.28 | 0.07 | 100.4015 | 2.5055 | 1.3877 | 13.3 | 3.9
2017-11-30 | 13:00 | 13.57 | 3.11 | 2.25 | 43.59 | 0.82 | 0.48 | 0.28 | 0.09 | 101.0705 | 2.5317 | 1.3822
2017-11-30 | 14:00 | 13.5 | 3.12 | 2.23 | 43.53 | 0.83 | 0.47 | 0.29 | 0.08 | 101.395 | 2.5234 | 1.3991 | 13.4 | 3.7
2017-11-30 | 15:00 | 13.4 | 3.11 | 2.21 | 43.57 | 0.81 | 0.47 | 0.29 | 0.08 | 102.2139 | 2.5188 | 1.4072
2017-11-30 | 16:00 | 13.35 | 3.16 | 2.21 | 43.6 | 0.82 | 0.48 | 0.29 | 0.07 | 102.479 | 2.486 | 1.4299 | 13.5 | 3.9
2017-11-30 | 17:00 | 13.42 | 3.15 | 2.26 | 43.68 | 0.83 | 0.48 | 0.29 | 0.08 | 102.1468 | 2.4806 | 1.3938
2017-11-30 | 18:00 | 13.42 | 3.17 | 2.2 | 43.63 | 0.82 | 0.48 | 0.29 | 0.08 | 102.0666 | 2.4991 | 1.4409 | 13.2 | 3.8
2017-11-30 | 19:00 | 13.55 | 3.16 | 2.32 | 43.41 | 0.81 | 0.48 | 0.28 | 0.09 | 100.5401 | 2.4726 | 1.3621
2017-11-30 | 20:00 | 13.39 | 3.2 | 2.3 | 43.56 | 0.81 | 0.48 | 0.28 | 0.08 | 101.8638 | 2.4345 | 1.3913 | 13.5 | 3.9
2017-11-30 | 21:00 | 13.41 | 3.16 | 2.23 | 43.63 | 0.8 | 0.47 | 0.28 | 0.08 | 102.1151 | 2.4879 | 1.417
2017-11-30 | 22:00 | 13.46 | 3.16 | 2.26 | 43.65 | 0.8 | 0.48 | 0.28 | 0.08 | 101.7819 | 2.4834 | 1.3982 | 13.6 | 4
2017-11-30 | 23:00 | 13.36 | 3.16 | 2.27 | 43.62 | 0.79 | 0.47 | 0.28 | 0.08 | 102.3648 | 2.4604 | 1.3921
2017-11-30 | 24:00 | 13.34 | 3.18 | 2.26 | 43.65 | 0.79 | 0.48 | 0.28 | 0.08 | 102.5288 | 2.4522 | 1.4071 | 13 | 4.2
2017-11-30 | 25:00 | 13.37 | 3.16 | 2.27 | 43.63 | 0.79 | 0.48 | 0.28 | 0.08 | 102.321 | 2.4622 | 1.3921
2017-11-30 | 26:00 | 13.41 | 3.19 | 2.29 | 43.52 | 0.78 | 0.47 | 0.27 | 0.07 | 101.6806 | 2.4471 | 1.393 | 13.2 | 3.9
2017-11-30 | 27:00 | 13.39 | 3.12 | 2.27 | 43.65 | 0.78 | 0.47 | 0.27 | 0.08 | 102.3468 | 2.4842 | 1.3744
2017-11-30 | 28:00 | 13.53 | 3.14 | 2.27 | 43.58 | 0.77 | 0.46 | 0.27 | 0.08 | 101.1966 | 2.5009 | 1.3833 | 12.8 | 3.9
2017-11-30 | 29:00 | 13.4 | 3.17 | 2.25 | 43.69 | 0.77 | 0.45 | 0.27 | 0.07 | 102.2632 | 2.4723 | 1.4089
2017-12-01 | 6:00 | 13.48 | 3.13 | 2.27 | 43.47 | 0.76 | 0.45 | 0.27 | 0.07 | 101.2982 | 2.4963 | 1.3789 | 13.1 | 4
2017-12-01 | 7:00 | 13.46 | 3.11 | 2.26 | 43.48 | 0.76 | 0.46 | 0.27 | 0.08 | 101.5252 | 2.5065 | 1.3761
2017-12-01 | 8:00 | 13.48 | 3.13 | 2.23 | 43.66 | 0.77 | 0.46 | 0.27 | 0.07 | 101.8026 | 2.5149 | 1.4036 | 14.2 | 3.9
2017-12-01 | 9:00 | 13.4 | 3.1 | 2.23 | 43.61 | 0.76 | 0.46 | 0.27 | 0.07 | 102.3049 | 2.5141 | 1.3901
2017-12-01 | 10:00 | 13.5 | 3.19 | 2.22 | 43.71 | 0.79 | 0.45 | 0.27 | 0.08 | 101.6341 | 2.4954 | 1.4369 | 13.9 | 3.7
2017-12-01 | 11:00 | 13.48 | 3.07 | 2.23 | 43.62 | 0.75 | 0.47 | 0.27 | 0.08 | 101.8776 | 2.5434 | 1.3767
2017-12-01 | 12:00 | 13.55 | 3.13 | 2.26 | 43.54 | 0.76 | 0.46 | 0.27 | 0.07 | 101.0153 | 2.5139 | 1.385 | 13.7 | 3.6
2017-12-01 | 13:00 | 13.53 | 3.15 | 2.27 | 43.62 | 0.77 | 0.47 | 0.27 | 0.08 | 101.2617 | 2.4963 | 1.3877
2017-12-01 | 14:00 | 13.5 | 3.13 | 2.27 | 43.62 | 0.76 | 0.47 | 0.27 | 0.08 | 101.5153 | 2.5 | 1.3789 | 13.5 | 3.7
2017-12-01 | 15:00 | 13.45 | 3.13 | 2.24 | 43.64 | 0.76 | 0.47 | 0.27 | 0.07 | 101.9402 | 2.5047 | 1.3973
2017-12-01 | 16:00 | 13.45 | 3.17 | 2.26 | 43.66 | 0.77 | 0.45 | 0.27 | 0.07 | 101.8437 | 2.477 | 1.4027 | 13.7 | 3.6
2017-12-01 | 17:00 | 13.44 | 3.19 | 2.23 | 43.7 | 0.77 | 0.46 | 0.27 | 0.07 | 101.9939 | 2.4797 | 1.4305
2017-12-01 | 18:00 | 13.5 | 3.17 | 2.24 | 43.66 | 0.77 | 0.46 | 0.27 | 0.08 | 101.5429 | 2.4954 | 1.4152 | 13.6 | 3.6
2017-12-01 | 19:00 | 13.51 | 3.2 | 2.25 | 43.64 | 0.77 | 0.46 | 0.27 | 0.07 | 101.3317 | 2.4789 | 1.4222
2017-12-01 | 20:00 | 13.58 | 3.22 | 2.27 | 43.59 | 0.78 | 0.48 | 0.27 | 0.07 | 100.6718 | 2.4736 | 1.4185 | 13.8 | 3.7
2017-12-01 | 21:00 | 13.54 | 3.23 | 2.32 | 43.61 | 0.78 | 0.45 | 0.27 | 0.07 | 100.8758 | 2.4396 | 1.3922
2017-12-01 | 22:00 | 13.45 | 3.22 | 2.25 | 43.6 | 0.78 | 0.47 | 0.27 | 0.07 | 101.5794 | 2.4589 | 1.4311 | 13.6 | 3.8
2017-12-01 | 23:00 | 13.48 | 3.17 | 2.29 | 43.51 | 0.77 | 0.45 | 0.27 | 0.07 | 101.2494 | 2.4689 | 1.3843
2017-12-01 | 24:00 | 13.48 | 3.17 | 2.31 | 43.56 | 0.77 | 0.45 | 0.27 | 0.07 | 101.3351 | 2.4599 | 1.3723 | 13.8 | 3.6
2017-12-01 | 25:00 | 13.57 | 3.16 | 2.3 | 43.53 | 0.78 | 0.44 | 0.27 | 0.07 | 100.7177 | 2.4853 | 1.3739
2017-12-01 | 26:00 | 13.53 | 3.16 | 2.3 | 43.55 | 0.77 | 0.47 | 0.27 | 0.06 | 101.0258 | 2.478 | 1.3739 | 13.9 | 3.7
2017-12-01 | 27:00 | 13.56 | 3.15 | 2.29 | 43.53 | 0.78 | 0.47 | 0.27 | 0.07 | 100.8257 | 2.4926 | 1.3755
2017-12-01 | 28:00 | 13.57 | 3.17 | 2.32 | 43.56 | 0.78 | 0.45 | 0.27 | 0.07 | 100.7293 | 2.4718 | 1.3664 | 13.9 | 3.9
2017-12-01 | 29:00 | 13.58 | 3.17 | 2.32 | 43.47 | 0.77 | 0.44 | 0.27 | 0.07 | 100.4562 | 2.4736 | 1.3664
2017-12-02 | 6:00 | 13.48 | 3.12 | 2.33 | 43.5 | 0.75 | 0.46 | 0.27 | 0.07 | 101.3039 | 2.4734 | 1.3391 | 14 | 4
2017-12-02 | 7:00 | 13.49 | 3.13 | 2.33 | 43.51 | 0.76 | 0.46 | 0.27 | 0.08 | 101.2334 | 2.4707 | 1.3433
2017-12-02 | 8:00 | 13.48 | 3.21 | 2.34 | 43.51 | 0.78 | 0.45 | 0.27 | 0.07 | 101.062 | 2.4288 | 1.3718 | 14.2 | 4.1
2017-12-02 | 9:00 | 13.53 | 3.19 | 2.3 | 43.62 | 0.78 | 0.44 | 0.27 | 0.07 | 101.1052 | 2.4645 | 1.387
2017-12-02 | 10:00 | 13.49 | 3.12 | 2.3 | 43.64 | 0.76 | 0.44 | 0.26 | 0.07 | 101.6098 | 2.4889 | 1.3565 | 14.1 | 4.1
2017-12-02 | 11:00 | 13.59 | 3.18 | 2.3 | 43.62 | 0.77 | 0.44 | 0.26 | 0.07 | 100.7404 | 2.4799 | 1.3826
2017-12-02 | 12:00 | 13.45 | 3.15 | 2.3 | 43.65 | 0.77 | 0.43 | 0.27 | 0.06 | 101.8147 | 2.4679 | 1.3696 | 13.7 | 3.9
2017-12-02 | 13:00 | 13.5 | 3.18 | 2.3 | 43.62 | 0.79 | 0.45 | 0.27 | 0.07 | 101.3302 | 2.4635 | 1.3826
2017-12-02 | 14:00 | 13.54 | 3.19 | 2.32 | 43.64 | 0.78 | 0.45 | 0.27 | 0.07 | 101.0555 | 2.4574 | 1.375 | 13.5 | 3.8
2017-12-02 | 15:00 | 13.53 | 3.16 | 2.32 | 43.58 | 0.78 | 0.45 | 0.27 | 0.07 | 101.0649 | 2.469 | 1.3621
2017-12-02 | 16:00 | 13.51 | 3.2 | 2.35 | 43.48 | 0.79 | 0.47 | 0.28 | 0.07 | 100.808 | 2.4342 | 1.3617 | 13.3 | 3.6
2017-12-02 | 17:00 | 13.47 | 3.13 | 2.35 | 43.53 | 0.76 | 0.44 | 0.26 | 0.07 | 101.3813 | 2.458 | 1.3319
2017-12-02 | 18:00 | 13.48 | 3.12 | 2.34 | 43.58 | 0.76 | 0.45 | 0.26 | 0.08 | 101.4749 | 2.4689 | 1.3333 | 13.4 | 3.5
2017-12-02 | 19:00 | 13.47 | 3.12 | 2.33 | 43.44 | 0.8 | 0.47 | 0.28 | 0.07 | 101.2302 | 2.4716 | 1.3391
2017-12-02 | 20:00 | 13.46 | 3.15 | 2.32 | 43.49 | 0.8 | 0.47 | 0.28 | 0.07 | 101.3446 | 2.4607 | 1.3578 | 13.6 | 3.8
2017-12-02 | 21:00 | 13.46 | 3.15 | 2.3 | 43.43 | 0.81 | 0.47 | 0.28 | 0.07 | 101.2354 | 2.4697 | 1.3696
2017-12-02 | 22:00 | 13.49 | 3.13 | 2.3 | 43.52 | 0.82 | 0.46 | 0.28 | 0.08 | 101.3026 | 2.4843 | 1.3609 | 14.2 | 4.1
2017-12-02 | 23:00 | 13.45 | 3.1 | 2.31 | 43.49 | 0.81 | 0.47 | 0.28 | 0.07 | 101.5659 | 2.4861 | 1.342
2017-12-02 | 24:00 | 13.44 | 3.12 | 2.33 | 43.56 | 0.81 | 0.46 | 0.28 | 0.07 | 101.7089 | 2.4661 | 1.3391 | 14 | 3.9
2017-12-02 | 25:00 | 13.48 | 3.1 | 2.3 | 43.44 | 0.8 | 0.47 | 0.28 | 0.07 | 101.2658 | 2.4963 | 1.3478
2017-12-02 | 26:00 | 13.54 | 3.1 | 2.29 | 43.44 | 0.814 | 0.46 | 0.28 | 0.07 | 100.886 | 2.5121 | 1.3537 | 13.8 | 3.8
2017-12-02 | 27:00 | 13.56 | 3.11 | 2.31 | 43.42 | 0.8 | 0.46 | 0.28 | 0.07 | 100.6507 | 2.5018 | 1.3463
2017-12-02 | 28:00 | 13.55 | 3.14 | 2.28 | 43.43 | 0.81 | 0.46 | 0.28 | 0.07 | 100.7021 | 2.5 | 1.3772 | 13.7 | 3.7
2017-12-02 | 29:00 | 13.45 | 3.1 | 2.27 | 43.54 | 0.82 | 0.46 | 0.28 | 0.07 | 101.7444 | 2.5047 | 1.3656
2017-12-03 | 6:00 | 13.57 | 3.09 | 2.28 | 43.31 | 0.81 | 0.47 | 0.28 | 0.07 | 100.4308 | 2.527 | 1.3553 | 13.5 | 3.5
2017-12-03 | 7:00 | 13.58 | 3.1 | 2.3 | 43.4 | 0.81 | 0.47 | 0.29 | 0.07 | 100.5165 | 2.5148 | 1.3478
2017-12-03 | 8:00 | 13.49 | 3.16 | 2.31 | 43.41 | 0.82 | 0.46 | 0.29 | 0.07 | 100.9481 | 2.4662 | 1.368 | 13.8 | 3.9
2017-12-03 | 9:00 | 13.53 | 3.16 | 2.29 | 43.4 | 0.82 | 0.46 | 0.29 | 0.07 | 100.693 | 2.4826 | 1.3799
2017-12-03 | 10:00 | 13.43 | 3.17 | 2.28 | 43.49 | 0.83 | 0.48 | 0.29 | 0.08 | 101.549 | 2.4642 | 1.3904 | 14 | 4.1
2017-12-03 | 11:00 | 13.4 | 3.17 | 2.28 | 43.5 | 0.83 | 0.54 | 0.29 | 0.08 | 101.772 | 2.4587 | 1.3904
2017-12-03 | 12:00 | 13.43 | 3.13 | 2.26 | 43.52 | 0.83 | 0.48 | 0.29 | 0.08 | 101.7621 | 2.4917 | 1.385 | 13.9 | 4.2
2017-12-03 | 13:00 | 13.53 | 3.14 | 2.22 | 43.54 | 0.83 | 0.47 | 0.29 | 0.08 | 101.18 | 2.5243 | 1.4144
2017-12-03 | 14:00 | 13.43 | 3.14 | 2.28 | 43.49 | 0.82 | 0.47 | 0.29 | 0.07 | 101.633 | 2.4779 | 1.3772 | 14.1 | 4.1
2017-12-03 | 15:00 | 13.51 | 3.15 | 2.28 | 43.41 | 0.82 | 0.47 | 0.29 | 0.08 | 100.8901 | 2.488 | 1.3816
2017-12-03 | 16:00 | 13.46 | 3.11 | 2.28 | 43.29 | 0.81 | 0.48 | 0.29 | 0.08 | 101.0509 | 2.4972 | 1.364 | 14.2 | 4.3
2017-12-03 | 17:00 | 13.37 | 3.12 | 2.25 | 43.56 | 0.82 | 0.48 | 0.29 | 0.08 | 102.3013 | 2.4898 | 1.3867
2017-12-03 | 18:00 | 13.34 | 3.13 | 2.3 | 43.54 | 0.84 | 0.49 | 0.3 | 0.08 | 102.3498 | 2.4567 | 1.3609 | 13.9 | 4 | KFC
2017-12-03 | 19:00 | 13.4 | 3.14 | 2.27 | 43.52 | 0.83 | 0.49 | 0.3 | 0.08 | 101.9187 | 2.4769 | 1.3833 |  |  | KF
2017-12-03 | 20:00 | 13.46 | 3.14 | 2.29 | 43.4 | 0.83 | 0.5 | 0.3 | 0.08 | 101.2087 | 2.4788 | 1.3712 | 14.4 | 4.3
2017-12-03 | 21:00 | 13.4 | 3.11 | 2.26 | 43.46 | 0.82 | 0.5 | 0.3 | 0.08 | 101.8782 | 2.4953 | 1.3761
2017-12-03 | 22:00 | 13.53 | 3.14 | 2.26 | 43.5 | 0.82 | 0.49 | 0.29 | 0.09 | 101.0261 | 2.5056 | 1.3894 | 14.1 | 4
2017-12-03 | 23:00 | 13.49 | 3.09 | 2.21 | 43.45 | 0.83 | 0.49 | 0.3 | 0.09 | 101.3891 | 2.5453 | 1.3982
2017-12-03 | 24:00 | 13.48 | 3.09 | 2.23 | 43.52 | 0.83 | 0.5 | 0.3 | 0.08 | 101.588 | 2.5338 | 1.3857 | 14.3 | 4.2
2017-12-03 | 25:00 | 13.45 | 3.09 | 2.25 | 43.52 | 0.83 | 0.5 | 0.3 | 0.08 | 101.7567 | 2.5187 | 1.3733
2017-12-03 | 26:00 | 13.51 | 3.13 | 2.28 | 43.47 | 0.82 | 0.5 | 0.29 | 0.09 | 101.085 | 2.4972 | 1.3728 | 14.1 | 4.1
2017-12-03 | 27:00 | 13.45 | 3.12 | 2.22 | 43.5 | 0.82 | 0.49 | 0.3 | 0.09 | 101.6721 | 2.5187 | 1.4054
2017-12-03 | 28:00 | 13.5 | 3.1 | 2.26 | 43.4 | 0.81 | 0.52 | 0.3 | 0.08 | 101.1019 | 2.5187 | 1.3717 | 14 | 3.9
2017-12-03 | 29:00 | 13.6 | 3.13 | 2.24 | 43.4 | 0.81 | 0.5 | 0.29 | 0.08 | 100.3946 | 2.5326 | 1.3973
2017-12-04 | 6:00 | 13.43 | 3.16 | 2.25 | 43.45 | 0.82 | 0.5 | 0.3 | 0.08 | 101.5298 | 2.4824 | 1.4044 | 13.8 | 3.7
2017-12-04 | 7:00 | 13.45 | 3.1 | 2.26 | 43.57 | 0.81 | 0.5 | 0.3 | 0.09 | 101.83 | 2.5093 | 1.3717
2017-12-04 | 8:00 | 13.51 | 3.16 | 2.23 | 43.43 | 0.82 | 0.5 | 0.3 | 0.08 | 100.9852 | 2.5065 | 1.417 | 13.6 | 3.9
2017-12-04 | 9:00 | 13.41 | 3.18 | 2.25 | 43.53 | 0.82 | 0.5 | 0.3 | 0.08 | 101.7938 | 2.4696 | 1.4133
2017-12-04 | 10:00 | 13.54 | 3.17 | 2.24 | 43.48 | 0.82 | 0.5 | 0.3 | 0.08 | 100.8615 | 2.5028 | 1.4152 | 13.5 | 3.9
2017-12-04 | 11:00 | 13.46 | 3.18 | 2.23 | 43.54 | 0.82 | 0.5 | 0.29 | 0.08 | 101.5157 | 2.488 | 1.426
2017-12-04 | 12:00 | 13.48 | 3.15 | 2.23 | 43.53 | 0.81 | 0.5 | 0.29 | 0.08 | 101.4437 | 2.5056 | 1.4126 | 13.6 | 3.8
2017-12-04 | 13:00 | 13.43 | 3.13 | 2.21 | 43.57 | 0.81 | 0.51 | 0.29 | 0.09 | 101.9565 | 2.515 | 1.4163
2017-12-04 | 14:00 | 13.44 | 3.11 | 2.24 | 43.59 | 0.8 | 0.5 | 0.29 | 0.09 | 101.9463 | 2.5121 | 1.3884 | 13.7 | 3.8
2017-12-04 | 15:00 | 13.53 | 3.15 | 2.24 | 43.49 | 0.8 | 0.51 | 0.29 | 0.08 | 101.0056 | 2.5102 | 1.4062
2017-12-04 | 16:00 | 13.49 | 3.15 | 2.26 | 43.39 | 0.8 | 0.52 | 0.3 | 0.08 | 101.0056 | 2.4935 | 1.3938 | 13.6 | 3.7
2017-12-04 | 17:00 | 13.72 | 3.16 | 2.25 | 43.46 | 0.81 | 0.52 | 0.3 | 0.07 | 99.6622 | 2.536 | 1.4044
2017-12-04 | 18:00 | 13.75 | 3.18 | 2.26 | 43.38 | 0.81 | 0.52 | 0.3 | 0.07 | 99.2191 | 2.5276 | 1.4071 | 13.9 | 3.9
2017-12-04 | 19:00 | 13.67 | 3.17 | 2.27 | 43.42 | 0.81 | 0.52 | 0.3 | 0.08 | 99.8342 | 2.5129 | 1.3965
2017-12-04 | 20:00 | 13.7 | 3.14 | 2.27 | 43.26 | 0.8 | 0.53 | 0.3 | 0.08 | 99.3553 | 2.5323 | 1.3833 | 13.7 | 3.8
2017-12-04 | 21:00 | 13.71 | 3.13 | 2.28 | 43.47 | 0.8 | 0.54 | 0.3 | 0.09 | 99.7856 | 2.5342 | 1.3728
2017-12-04 | 22:00 | 13.76 | 3.13 | 2.31 | 43.35 | 0.8 | 0.5 | 0.3 | 0.08 | 99.1471 | 2.5294 | 1.355 | 13.9 | 3.8
2017-12-04 | 23:00 | 13.65 | 3.1 | 2.29 | 43.46 | 0.79 | 0.52 | 0.29 | 0.08 | 100.2156 | 2.5325 | 1.3537
2017-12-04 | 24:00 | 13.78 | 3.13 | 2.28 | 43.4 | 0.8 | 0.51 | 0.29 | 0.08 | 99.1787 | 2.5471 | 1.3728 | 13.4 | 3.5
2017-12-04 | 25:00 | 13.77 | 3.19 | 2.29 | 43.42 | 0.8 | 0.51 | 0.29 | 0.08 | 99.1127 | 2.5128 | 1.393
2017-12-04 | 26:00 | 13.78 | 3.15 | 2.31 | 43.34 | 0.8 | 0.52 | 0.29 | 0.08 | 98.9441 | 2.5238 | 1.3636 | 13.3 | 4.2
2017-12-04 | 27:00 | 13.81 | 3.13 | 2.31 | 43.36 | 0.8 | 0.52 | 0.29 | 0.08 | 98.8535 | 2.5386 | 1.355
2017-12-04 | 28:00 | 13.71 | 3.14 | 2.31 | 43.4 | 0.8 | 0.51 | 0.29 | 0.08 | 99.5534 | 2.5156 | 1.3593 | 13.5 | 4
2017-12-04 | 29:00
2017-12-05 | 6:00 | 13.75 | 3.14 | 2.3 | 43.39 | 0.8 | 0.52 | 0.29 | 0.08 | 99.2902 | 2.5276 | 1.3652 | 13.8 | 3.8
2017-12-05 | 7:00 | 13.74 | 3.16 | 2.31 | 43.41 | 0.8 | 0.52 | 0.29 | 0.08 | 99.3312 | 2.5119 | 1.368
2017-12-05 | 8:00 | 13.85 | 3.13 | 2.31 | 43.42 | 0.8 | 0.5 | 0.29 | 0.08 | 98.7381 | 2.546 | 1.355 | 13.7 | 3.8
2017-12-05 | 9:00 | 13.78 | 3.15 | 2.27 | 43.44 | 0.79 | 0.52 | 0.29 | 0.08 | 99.2313 | 2.5424 | 1.3877
2017-12-05 | 10:00 | 13.75 | 3.16 | 2.29 | 43.43 | 0.79 | 0.51 | 0.29 | 0.08 | 99.3428 | 2.5229 | 1.3799 | 13.9 | 3.9
2017-12-05 | 11:00 | 13.8 | 3.18 | 2.38 | 43.44 | 0.79 | 0.51 | 0.29 | 0.07 | 98.8634 | 2.482 | 1.3361
2017-12-05 | 12:00 | 13.63 | 3.17 | 2.28 | 43.5 | 0.8 | 0.51 | 0.29 | 0.08 | 100.2614 | 2.5009 | 1.3904 | 13.6 | 4
2017-12-05 | 13:00 | 13.69 | 3.15 | 2.29 | 43.46 | 0.79 | 0.52 | 0.29 | 0.07 | 99.822 | 2.5165 | 1.3755
2017-12-05 | 14:00 | 13.79 | 3.16 | 2.28 | 43.26 | 0.78 | 0.52 | 0.29 | 0.08 | 98.7157 | 2.5349 | 1.386 | 13.8 | 4.1
2017-12-05 | 15:00 | 13.88 | 3.2 | 2.31 | 43.34 | 0.8 | 0.51 | 0.29 | 0.08 | 98.1842 | 2.5191 | 1.3853
2017-12-05 | 16:00 | 13.85 | 3.12 | 2.3 | 43.34 | 0.78 | 0.51 | 0.29 | 0.08 | 98.5973 | 2.5554 | 1.3565 | 13.1 | 3.7
2017-12-05 | 17:00 | 13.66 | 3.12 | 2.26 | 43.45 | 0.79 | 0.51 | 0.29 | 0.08 | 100.1184 | 2.539 | 1.3805
2017-12-05 | 18:00 | 13.66 | 3.12 | 2.28 | 43.48 | 0.79 | 0.51 | 0.29 | 0.08 | 100.1576 | 2.5296 | 1.3684 | 13.2 | 3.6
2017-12-05 | 19:00 | 13.76 | 3.13 | 2.3 | 43.31 | 0.79 | 0.52 | 0.29 | 0.08 | 99.0704 | 2.5341 | 1.3609
2017-12-05 | 20:00 | 13.76 | 3.13 | 2.29 | 43.38 | 0.78 | 0.51 | 0.29 | 0.08 | 99.2453 | 2.5387 | 1.3668 | 12.9 | 3.7
2017-12-05 | 21:00 | 13.72 | 3.11 | 2.28 | 43.44 | 0.79 | 0.51 | 0.29 | 0.08 | 99.7067 | 2.5455 | 1.364
2017-12-05 | 22:00 | 13.73 | 3.12 | 2.26 | 43.39 | 0.79 | 0.51 | 0.29 | 0.08 | 99.5307 | 2.552 | 1.3805 | 13.1 | 3.8
2017-12-05 | 23:00 | 13.71 | 3.18 | 2.24 | 43.54 | 0.8 | 0.51 | 0.29 | 0.08 | 99.8706 | 2.5295 | 1.4196
2017-12-05 | 24:00 | 13.68 | 3.19 | 2.28 | 43.44 | 0.8 | 0.5 | 0.29 | 0.08 | 99.747 | 2.5009 | 1.3991 | 13.5 | 3.9
2017-12-05 | 25:00 | 13.68 | 3.21 | 2.31 | 43.43 | 0.81 | 0.5 | 0.29 | 0.08 | 99.6254 | 2.4783 | 1.3896
2017-12-05 | 26:00 | 13.78 | 3.19 | 2.3 | 43.37 | 0.81 | 0.5 | 0.29 | 0.07 | 98.9207 | 2.51 | 1.387 | 13.7 | 4
2017-12-05 | 27:00 | 13.58 | 3.22 | 2.3 | 43.47 | 0.81 | 0.5 | 0.29 | 0.08 | 100.3495 | 2.4601 | 1.4
2017-12-05 | 28:00 | 13.64 | 3.18 | 2.27 | 43.43 | 0.81 | 0.5 | 0.29 | 0.08 | 100.0233 | 2.5028 | 1.4009 | 13.6 | 3.9
2017-12-05 | 29:00 | 13.62 | 3.17 | 2.27 | 43.54 | 0.81 | 0.51 | 0.29 | 0.08 | 100.4334 | 2.5037 | 1.3965
2017-12-06 | 6:00 | 13.55 | 3.18 | 2.27 | 43.33 | 0.81 | 0.52 | 0.29 | 0.07 | 100.3755 | 2.4862 | 1.4009 | 13.9 | 4
2017-12-06 | 7:00 | 13.59 | 3.22 | 2.3 | 43.39 | 0.82 | 0.5 | 0.29 | 0.08 | 100.1001 | 2.462 | 1.4
2017-12-06 | 8:00 | 13.52 | 3.16 | 2.27 | 43.53 | 0.81 | 0.5 | 0.29 | 0.08 | 101.0908 | 2.4899 | 1.3921 | 13.9 | 4.3
2017-12-06 | 9:00 | 13.54 | 3.19 | 2.29 | 43.45 | 0.82 | 0.5 | 0.29 | 0.07 | 100.661 | 2.4708 | 1.393
2017-12-06 | 10:00 | 13.53 | 3.15 | 2.27 | 43.51 | 0.81 | 0.5 | 0.29 | 0.07 | 101.0063 | 2.4963 | 1.3877 | 13.7 | 4.1
2017-12-06 | 11:00 | 13.5 | 3.2 | 2.26 | 43.44 | 0.82 | 0.54 | 0.29 | 0.07 | 100.9176 | 2.4725 | 1.4159
2017-12-06 | 12:00 | 13.53 | 3.17 | 2.26 | 43.55 | 0.83 | 0.51 | 0.29 | 0.08 | 101.0591 | 2.4917 | 1.4027 | 13.5 | 4
2017-12-06 | 13:00 | 13.47 | 3.16 | 2.26 | 43.35 | 0.82 | 0.52 | 0.29 | 0.08 | 101.0165 | 2.4852 | 1.3982
2017-12-06 | 14:00 | 13.51 | 3.19 | 2.27 | 43.46 | 0.82 | 0.52 | 0.29 | 0.08 | 100.9109 | 2.4744 | 1.4053 | 13.6 | 3.9
2017-12-06 | 15:00 | 13.59 | 3.21 | 2.29 | 43.42 | 0.82 | 0.5 | 0.3 | 0.08 | 100.2116 | 2.4709 | 1.4017
2017-12-06 | 16:00 | 13.54 | 3.21 | 2.29 | 43.44 | 0.83 | 0.53 | 0.3 | 0.08 | 100.5828 | 2.4618 | 1.4017 | 13.2 | 3.7
2017-12-06 | 17:00 | 13.53 | 3.2 | 2.28 | 43.42 | 0.83 | 0.53 | 0.3 | 0.09 | 100.6444 | 2.469 | 1.4035
2017-12-06 | 18:00 | 13.5 | 3.2 | 2.29 | 43.46 | 0.83 | 0.52 | 0.3 | 0.08 | 100.9184 | 2.459 | 1.3974 | 13 | 3.5
2017-12-06 | 19:00 | 13.57 | 3.17 | 2.3 | 43.42 | 0.83 | 0.5 | 0.3 | 0.08 | 100.4358 | 2.4808 | 1.3783
2017-12-06 | 20:00 | 13.66 | 3.19 | 2.32 | 43.35 | 0.82 | 0.52 | 0.29 | 0.08 | 99.6089 | 2.4791 | 1.375 | 13.2 | 3.6
2017-12-06 | 21:00 | 13.69 | 3.19 | 2.32 | 43.36 | 0.83 | 0.51 | 0.3 | 0.08 | 99.44 | 2.4846 | 1.375
2017-12-06 | 22:00 | 13.58 | 3.16 | 2.35 | 43.32 | 0.83 | 0.51 | 0.29 | 0.08 | 100.0917 | 2.4646 | 1.3447 | 13.5 | 3.7
2017-12-06 | 23:00 | 13.65 | 3.18 | 2.31 | 43.42 | 0.86 | 0.5 | 0.29 | 0.09 | 99.876 | 2.4863 | 1.3766
2017-12-06 | 24:00 | 13.6 | 3.19 | 2.32 | 43.42 | 0.85 | 0.5 | 0.29 | 0.08 | 100.1564 | 2.4682 | 1.375 | 13.9 | 3.8
2017-12-06 | 25:00 | 13.7 | 3.21 | 2.31 | 43.36 | 0.85 | 0.51 | 0.29 | 0.08 | 99.3372 | 2.4819 | 1.3896
2017-12-06 | 26:00 | 13.56 | 3.22 | 2.27 | 43.63 | 0.82 | 0.5 | 0.29 | 0.08 | 100.8947 | 2.4699 | 1.4185 | 14.3 | 4
2017-12-06 | 27:00 | 13.56 | 3.2 | 2.3 | 43.51 | 0.86 | 0.49 | 0.29 | 0.08 | 100.6267 | 2.4655 | 1.3913
2017-12-06 | 28:00 | 13.6 | 3.19 | 2.29 | 43.38 | 0.85 | 0.5 | 0.29 | 0.07 | 100.1092 | 2.4818 | 1.393 | 14.1 | 4.1
2017-12-06 | 29:00 | 13.5 | 3.22 | 2.29 | 43.46 | 0.86 | 0.5 | 0.29 | 0.08 | 100.8631 | 2.4501 | 1.4061
2017-12-07 | 6:00 | 13.57 | 3.17 | 2.3 | 43.52 | 0.86 | 0.49 | 0.29 | 0.08 | 100.6671 | 2.4808 | 1.3783 | 14.2 | 4
2017-12-07 | 7:00 | 13.63 | 3.2 | 2.29 | 43.44 | 0.87 | 0.5 | 0.29 | 0.08 | 100.0265 | 2.4827 | 1.3974
2017-12-07 | 8:00 | 13.51 | 3.12 | 2.28 | 43.44 | 0.85 | 0.5 | 0.29 | 0.08 | 101.043 | 2.5019 | 1.3684 | 14.3 | 4.1
2017-12-07 | 9:00 | 13.39 | 3.12 | 2.29 | 43.5 | 0.85 | 0.49 | 0.29 | 0.08 | 101.964 | 2.475 | 1.3624
2017-12-07 | 10:00 | 13.46 | 3.13 | 2.29 | 43.52 | 0.85 | 0.49 | 0.29 | 0.08 | 101.5164 | 2.4834 | 1.3668 | 14.1 | 4
2017-12-07 | 11:00 | 13.37 | 3.08 | 2.26 | 43.56 | 0.86 | 0.5 | 0.29 | 0.07 | 102.3992 | 2.5037 | 1.3628
2017-12-07 | 12:00 | 13.48 | 3.08 | 2.26 | 43.51 | 0.85 | 0.49 | 0.29 | 0.08 | 101.5464 | 2.5243 | 1.3628 | 14.3 | 4.2
2017-12-07 | 13:00 | 13.49 | 3.11 | 2.27 | 43.45 | 0.85 | 0.49 | 0.29 | 0.08 | 101.2412 | 2.5074 | 1.37
2017-12-07 | 14:00 | 13.49 | 3.09 | 2.28 | 43.44 | 0.83 | 0.48 | 0.29 | 0.07 | 101.2583 | 2.5121 | 1.3553 | 14 | 4.1
2017-12-07 | 15:00 | 13.53 | 3.1 | 2.27 | 43.48 | 0.84 | 0.49 | 0.29 | 0.07 | 101.0751 | 2.5196 | 1.3656
2017-12-07 | 16:00 | 13.41 | 3.17 | 2.26 | 43.53 | 0.86 | 0.49 | 0.29 | 0.07 | 101.8065 | 2.4696 | 1.4027 | 14.2 | 4.2
2017-12-07 | 17:00 | 13.41 | 3.13 | 2.27 | 43.47 | 0.85 | 0.5 | 0.29 | 0.07 | 101.763 | 2.4833 | 1.3789
2017-12-07 | 18:00
2017-12-07 | 19:00
2017-12-07 | 20:00 | 13.5 | 3.16 | 2.27 | 43.35 | 0.85 | 0.53 | 0.29 | 0.08 | 100.8039 | 2.4862 | 1.3921 | 14.3 | 4.1
2017-12-07 | 21:00 | 13.55 | 3.17 | 2.26 | 43.42 | 0.85 | 0.49 | 0.29 | 0.08 | 100.6267 | 2.4954 | 1.4027
2017-12-07 | 22:00
2017-12-07 | 23:00 | 13.48 | 3.16 | 2.31 | 43.47 | 0.85 | 0.49 | 0.29 | 0.08 | 101.1535 | 2.4644 | 1.368
2017-12-07 | 24:00 | 13.49 | 3.16 | 2.28 | 43.49 | 0.86 | 0.49 | 0.29 | 0.08 | 101.18 | 2.4798 | 1.386 | 14.4 | 4
2017-12-07 | 25:00 | 13.63 | 3.16 | 2.27 | 43.52 | 0.85 | 0.48 | 0.29 | 0.08 | 100.3498 | 2.5101 | 1.3921
2017-12-07 | 26:00 | 13.49 | 3.16 | 2.29 | 43.29 | 0.84 | 0.5 | 0.29 | 0.07 | 100.6995 | 2.4752 | 1.3799 | 14.2 | 4.1
2017-12-07 | 27:00 | 13.49 | 3.18 | 2.29 | 43.45 | 0.86 | 0.49 | 0.29 | 0.07 | 101.0162 | 2.4662 | 1.3886
2017-12-07 | 28:00
2017-12-07 | 29:00
2017-12-08 | 6:00
2017-12-08 | 7:00
2017-12-08 | 8:00 | 13.42 | 3.12 | 2.3 | 43.45 | 0.85 | 0.5 | 0.29 | 0.07 | 101.6312 | 2.476 | 1.3565 | 14.6 | 4.2
2017-12-08 | 9:00 | 13.52 | 3.1 | 2.29 | 43.45 | 0.85 | 0.5 | 0.29 | 0.07 | 101.0406 | 2.5083 | 1.3537
2017-12-08 | 10:00 | 13.5 | 3.08 | 2.27 | 43.49 | 0.89 | 0.49 | 0.29 | 0.07 | 101.3519 | 2.5234 | 1.3568 | 14.4 | 4.2
2017-12-08 | 11:00 | 13.44 | 3.03 | 2.28 | 43.39 | 0.83 | 0.55 | 0.3 | 0.07 | 101.6412 | 2.5311 | 1.3289
2017-12-08 | 12:00 | 13.44 | 3.12 | 2.3 | 43.58 | 0.85 | 0.59 | 0.3 | 0.07 | 101.802 | 2.4797 | 1.3565 | 13.3 | 3.8
2017-12-08 | 13:00 | 13.52 | 3.11 | 2.26 | 43.46 | 0.87 | 0.53 | 0.3 | 0.07 | 101.082 | 2.5177 | 1.3761
2017-12-08 | 14:00 | 13.58 | 3.05 | 2.25 | 43.49 | 0.85 | 0.5 | 0.29 | 0.07 | 100.9388 | 2.5623 | 1.3556 | 13.9 | 4.2
2017-12-08 | 15:00 | 13.48 | 3.07 | 2.28 | 43.5 | 0.85 | 0.52 | 0.29 | 0.06 | 101.5202 | 2.5196 | 1.3465
2017-12-08 | 16:00 | 13.43 | 3.16 | 2.32 | 43.44 | 0.87 | 0.53 | 0.29 | 0.06 | 101.3987 | 2.4507 | 1.3621 | 14.2 | 4.1
2017-12-08 | 17:00 | 13.46 | 3.19 | 2.28 | 43.5 | 0.87 | 0.52 | 0.3 | 0.07 | 101.3178 | 2.4607 | 1.3991
2017-12-08 | 18:00 | 13.58 | 3.18 | 2.28 | 43.43 | 0.87 | 0.51 | 0.3 | 0.07 | 100.3967 | 2.4872 | 1.3947 | 13.9 | 4
2017-12-08 | 19:00 | 13.37 | 3.14 | 2.28 | 43.53 | 0.86 | 0.51 | 0.3 | 0.07 | 102.1275 | 2.4668 | 1.3772
2017-12-08 | 20:00 | 13.4 | 3.1 | 2.21 | 43.65 | 0.84 | 0.51 | 0.29 | 0.08 | 102.4299 | 2.5235 | 1.4027 | 14.2 | 4
2017-12-08 | 21:00 | 13.35 | 3.07 | 2.19 | 43.58 | 0.86 | 0.5 | 0.29 | 0.08 | 102.7198 | 2.538 | 1.4018 |  |  | kfc
2017-12-08 | 22:00 | 13.48 | 3.09 | 2.23 | 43.53 | 0.83 | 0.52 | 0.29 | 0.08 | 101.6114 | 2.5338 | 1.3857 | 14 | 3.9 | kfc
2017-12-08 | 23:00 | 13.536 | 3.05 | 2.22 | 43.47 | 0.85 | 0.5 | 0.29 | 0.07 | 101.2277 | 2.5685 | 1.3739
2017-12-08 | 24:00 | 13.36 | 3.07 | 2.24 | 43.58 | 0.86 | 0.5 | 0.29 | 0.07 | 102.5735 | 2.516 | 1.3705 | 14.2 | 4.1
2017-12-08 | 25:00 | 13.46 | 3.02 | 2.22 | 43.54 | 0.85 | 0.53 | 0.29 | 0.07 | 101.9801 | 2.5687 | 1.3604
2017-12-08 | 26:00 | 13.47 | 3.09 | 2.28 | 43.53 | 0.85 | 0.49 | 0.29 | 0.07 | 101.6007 | 2.5084 | 1.3553 | 14 | 4
2017-12-08 | 27:00 | 13.45 | 3.09 | 2.28 | 43.45 | 0.85 | 0.49 | 0.29 | 0.07 | 101.5467 | 2.5047 | 1.3553
2017-12-08 | 28:00 | 13.52 | 3.09 | 2.24 | 43.32 | 0.83 | 0.51 | 0.29 | 0.08 | 100.8422 | 2.5366 | 1.3795 | 14.2 | 4.1
2017-12-08 | 29:00 | 13.48 | 3.04 | 2.25 | 43.47 | 0.84 | 0.52 | 0.29 | 0.08 | 101.5804 | 2.5482 | 1.3511
2017-12-09 | 6:00 | 13.48 | 3.07 | 2.26 | 43.43 | 0.84 | 0.5 | 0.29 | 0.08 | 101.3876 | 2.5291 | 1.3584
2017-12-09 | 7:00 | 13.4 | 3.05 | 2.21 | 43.52 | 0.84 | 0.5 | 0.29 | 0.07 | 102.2665 | 2.5475 | 1.3801
2017-12-09 | 8:00 | 13.25 | 3.02 | 2.23 | 43.31 | 0.83 | 0.51 | 0.29 | 0.07 | 102.8421 | 2.5238 | 1.3543 | 14.3 | 3.9
2017-12-09 | 9:00 | 13.28 | 2.98 | 2.2 | 43.26 | 0.83 | 0.51 | 0.29 | 0.07 | 102.6812 | 2.5637 | 1.3545
2017-12-09 | 10:00 | 13.3 | 3.02 | 2.23 | 43.25 | 0.83 | 0.51 | 0.29 | 0.07 | 102.3594 | 2.5333 | 1.3543 | 14.4 | 4.1
2017-12-09 | 11:00 | 13.66 | 3.02 | 2.23 | 43.36 | 0.85 | 0.52 | 0.29 | 0.08 | 100.2286 | 2.6019 | 1.3543
2017-12-09 | 12:00 | 13.68 | 3.06 | 2.22 | 43.55 | 0.85 | 0.5 | 0.29 | 0.07 | 100.4433 | 2.5909 | 1.3784 | 14.1 | 3.9
2017-12-09 | 13:00 | 13.48 | 3.03 | 2.24 | 43.41 | 0.84 | 0.52 | 0.29 | 0.07 | 101.4836 | 2.5579 | 1.3527
2017-12-09 | 14:00 | 13.51 | 3.02 | 2.24 | 43.46 | 0.84 | 0.52 | 0.3 | 0.07 | 101.4293 | 2.5684 | 1.3482 | 14.2 | 4
2017-12-09 | 15:00 | 13.33 | 3.02 | 2.25 | 43.52 | 0.84 | 0.53 | 0.29 | 0.07 | 102.7624 | 2.5294 | 1.3422
2017-12-09 | 16:00 | 13.31 | 2.98 | 2.24 | 42.85 | 0.82 | 0.51 | 0.29 | 0.07 | 101.4432 | 2.5498 | 1.3304 | 14 | 4.1
2017-12-09 | 17:00 | 13.39 | 3.03 | 2.23 | 43.4 | 0.85 | 0.64 | 0.3 | 0.08 | 102.0771 | 2.5456 | 1.3587
2017-12-09 | 18:00 | 13.42 | 3.08 | 2.27 | 43.43 | 0.85 | 0.54 | 0.3 | 0.08 | 101.7432 | 2.5084 | 1.3568 | 13.9 | 3.9
2017-12-09 | 19:00 | 13.43 | 3.07 | 2.27 | 43.4 | 0.84 | 0.54 | 0.3 | 0.08 | 101.6343 | 2.515 | 1.3524
2017-12-09 | 20:00 | 13.43 | 3.05 | 2.25 | 43.4 | 0.84 | 0.56 | 0.3 | 0.08 | 101.7215 | 2.534 | 1.3556 | 14 | 4.1
2017-12-09 | 21:00 | 13.38 | 3.1 | 2.26 | 43.39 | 0.84 | 0.53 | 0.3 | 0.07 | 101.876 | 2.4963 | 1.3717
2017-12-09 | 22:00 | 13.43 | 3.05 | 2.25 | 43.42 | 0.85 | 0.53 | 0.3 | 0.07 | 101.7684 | 2.534 | 1.3556 | 13.9 | 4
2017-12-09 | 23:00 | 13.37 | 3.06 | 2.26 | 43.43 | 0.85 | 0.52 | 0.3 | 0.07 | 102.1503 | 2.5132 | 1.354
2017-12-09 | 24:00 | 13.45 | 3.02 | 2.27 | 43.39 | 0.84 | 0.53 | 0.3 | 0.07 | 101.6181 | 2.5425 | 1.3304 | 14.1 | 4.2
2017-12-09 | 25:00 | 13.44 | 3.02 | 2.24 | 43.4 | 0.85 | 0.52 | 0.3 | 0.07 | 101.7547 | 2.5551 | 1.3482
2017-12-09 | 26:00 | 13.46 | 3.04 | 2.22 | 43.4 | 0.84 | 0.52 | 0.3 | 0.08 | 101.596 | 2.5589 | 1.3694 | 13.9 | 4
2017-12-09 | 27:00 | 13.49 | 3.04 | 2.22 | 43.5 | 0.84 | 0.59 | 0.3 | 0.08 | 101.6303 | 2.5646 | 1.3694
2017-12-09 | 28:00 | 13.58 | 3.03 | 2.26 | 43.38 | 0.85 | 0.54 | 0.3 | 0.08 | 100.7235 | 2.5671 | 1.3407 | 14.3 | 4.2
2017-12-09 | 29:00 | 13.53 | 3.12 | 2.26 | 43.35 | 0.86 | 0.54 | 0.3 | 0.09 | 100.7329 | 2.5149 | 1.3805
2017-12-10 | 6:00 | 13.58 | 3.09 | 2.22 | 43.42 | 0.85 | 0.51 | 0.3 | 0.08 | 100.7116 | 2.5574 | 1.3919 | 14.1 | 4
2017-12-10 | 7:00 | 13.55 | 3.02 | 2.25 | 43.21 | 0.84 | 0.53 | 0.3 | 0.07 | 100.5677 | 2.5712 | 1.3422
2017-12-10 | 8:00 | 13.55 | 3.05 | 2.25 | 43.38 | 0.86 | 0.52 | 0.31 | 0.07 | 100.8802 | 2.5566 | 1.3556 | 14.4 | 4.2
2017-12-10 | 9:00 | 13.31 | 3.06 | 2.25 | 43.5 | 0.86 | 0.53 | 0.31 | 0.08 | 102.7366 | 2.5066 | 1.36
2017-12-10 | 10:00 | 13.33 | 3.03 | 2.2 | 43.53 | 0.85 | 0.52 | 0.31 | 0.08 | 102.8363 | 2.5488 | 1.3773 | 14.1 | 3.7
2017-12-10 | 11:00 | 13.45 | 3.09 | 2.23 | 43.44 | 0.86 | 0.52 | 0.31 | 0.08 | 101.6005 | 2.5282 | 1.3857
2017-12-10 | 12:00 | 13.49 | 3.1 | 2.26 | 43.35 | 0.86 | 0.51 | 0.31 | 0.07 | 101.0513 | 2.5168 | 1.3717 | 13.9 | 3.8
2017-12-10 | 13:00 | 13.5 | 3.07 | 2.24 | 43.29 | 0.85 | 0.52 | 0.31 | 0.06 | 100.9595 | 2.5424 | 1.3705
2017-12-10 | 14:00 | 13.43 | 3.19 | 2.25 | 43.48 | 0.87 | 0.49 | 0.31 | 0.07 | 101.516 | 2.4688 | 1.4178 | 14 | 3.9
2017-12-10 | 15:00 | 13.52 | 3.08 | 2.26 | 43.35 | 0.86 | 0.53 | 0.31 | 0.07 | 100.9092 | 2.5318 | 1.3628
2017-12-10 | 16:00 | 13.46 | 3.06 | 2.24 | 43.4 | 0.85 | 0.52 | 0.31 | 0.07 | 101.5091 | 2.5396 | 1.3661 | 13.8 | 3.8
2017-12-10 | 17:00 | 13.43 | 3.07 | 2.28 | 43.34 | 0.85 | 0.53 | 0.31 | 0.07 | 101.4784 | 2.5103 | 1.3465
2017-12-10 | 18:00 | 13.4 | 3.1 | 2.26 | 43.38 | 0.86 | 0.56 | 0.31 | 0.07 | 101.7188 | 2.5 | 1.3717 | 13.7 | 3.8
2017-12-10 | 19:00 | 13.35 | 3.1 | 2.27 | 43.38 | 0.86 | 0.53 | 0.31 | 0.07 | 102.0382 | 2.486 | 1.3656
2017-12-10 | 20:00 | 13.33 | 3.11 | 2.28 | 43.39 | 0.86 | 0.53 | 0.31 | 0.07 | 102.1523 | 2.4731 | 1.364 | 13.8 | 3.8
2017-12-10 | 21:00 | 13.39 | 3.09 | 2.26 | 43.41 | 0.85 | 0.53 | 0.32 | 0.06 | 101.8842 | 2.5028 | 1.3673
2017-12-10 | 22:00 | 13.51 | 3.2 | 2.28 | 43.37 | 0.87 | 0.52 | 0.31 | 0.07 | 100.6591 | 2.4653 | 1.4035 | 14 | 3.9
2017-12-10 | 23:00 | 13.6 | 3.12 | 2.26 | 43.19 | 0.84 | 0.54 | 0.31 | 0.07 | 99.9061 | 2.5279 | 1.3805
2017-12-10 | 24:00 | 13.52 | 3.12 | 2.27 | 43.18 | 0.83 | 0.53 | 0.31 | 0.07 | 100.388 | 2.5083 | 1.3744 | 13.9 | 3.9
2017-12-10 | 25:00 | 13.58 | 3.1 | 2.27 | 43.28 | 0.85 | 0.53 | 0.31 | 0.07 | 100.2838 | 2.5289 | 1.3656
2017-12-10 | 26:00 | 13.57 | 3.06 | 2.23 | 43.35 | 0.86 | 0.52 | 0.31 | 0.08 | 100.6821 | 2.5652 | 1.3722 | 13.7 | 3.7
2017-12-10 | 27:00 | 13.57 | 3.12 | 2.26 | 43.28 | 0.85 | 0.51 | 0.31 | 0.07 | 100.3092 | 2.5223 | 1.3805
2017-12-10 | 28:00 | 13.57 | 3.09 | 2.21 | 43.28 | 0.85 | 0.51 | 0.31 | 0.07 | 100.4673 | 2.5604 | 1.3982 | 13.9 | 3.8
2017-12-10 | 29:00 | 13.55 | 3.12 | 2.23 | 43.21 | 0.83 | 0.51 | 0.31 | 0.07 | 100.3225 | 2.5327 | 1.3991
2017-12-11 | 6:00 | 13.5 | 3.04 | 2.26 | 43.24 | 0.82 | 0.51 | 0.31 | 0.09 | 100.8956 | 2.5472 | 1.3451 | 13.7 | 3.6
2017-12-11 | 7:00 | 13.54 | 3.03 | 2.24 | 43.39 | 0.84 | 0.51 | 0.31 | 0.07 | 101.04 | 2.5693 | 1.3527
2017-12-11 | 8:00 | 13.58 | 3.03 | 2.23 | 43.38 | 0.84 | 0.51 | 0.31 | 0.07 | 100.7691 | 2.5817 | 1.3587 | 13.5 | 3.5
2017-12-11 | 9:00 | 13.47 | 3.02 | 2.24 | 43.42 | 0.84 | 0.52 | 0.31 | 0.07 | 101.6015 | 2.5608 | 1.3482
2017-12-11 | 10:00 | 13.39 | 3.05 | 2.24 | 43.35 | 0.85 | 0.52 | 0.31 | 0.07 | 101.8873 | 2.5312 | 1.3616 | 13.4 | 3.5
2017-12-11 | 11:00 | 13.43 | 3.03 | 2.27 | 43.41 | 0.84 | 0.5 | 0.31 | 0.07 | 101.7703 | 2.534 | 1.3348
2017-12-11 | 12:00 | 13.69 | 3.04 | 2.27 | 43.27 | 0.84 | 0.52 | 0.31 | 0.07 | 99.7126 | 2.5782 | 1.3392 | 13.2 | 3.3
2017-12-11 | 13:00 | 13.63 | 3.06 | 2.24 | 43.22 | 0.85 | 0.48 | 0.31 | 0.07 | 99.975 | 2.5717 | 1.3661
2017-12-11 | 14:00 | 13.64 | 3.07 | 2.28 | 43.29 | 0.84 | 0.5 | 0.31 | 0.07 | 99.9848 | 2.5495 | 1.3465 | 13 | 3
2017-12-11 | 15:00 | 13.5 | 3.04 | 2.27 | 43.29 | 0.83 | 0.51 | 0.32 | 0.07 | 100.9969 | 2.5424 | 1.3392
2017-12-11 | 16:00 | 13.58 | 3.05 | 2.26 | 43.33 | 0.84 | 0.51 | 0.31 | 0.07 | 100.5523 | 2.5574 | 1.3496 | 12.8 | 2.9
2017-12-11 | 17:00 | 13.49 | 3.05 | 2.24 | 43.35 | 0.82 | 0.51 | 0.31 | 0.07 | 101.2212 | 2.5501 | 1.3616
2017-12-11 | 18:00 | 13.46 | 3.07 | 2.23 | 43.45 | 0.83 | 0.52 | 0.31 | 0.07 | 101.6134 | 2.5396 | 1.3767 | 13 | 3.1
2017-12-11 | 19:00 | 13.46 | 3.05 | 2.25 | 43.39 | 0.83 | 0.51 | 0.32 | 0.07 | 101.4983 | 2.5396 | 1.3556
2017-12-11 | 20:00 | 13.39 | 3.07 | 2.25 | 43.43 | 0.83 | 0.5 | 0.31 | 0.07 | 102.0032 | 2.5169 | 1.3644 | 12.7 | 2.8
2017-12-11 | 21:00 | 13.42 | 3.08 | 2.25 | 43.48 | 0.83 | 0.51 | 0.31 | 0.07 | 101.8914 | 2.5178 | 1.3689
2017-12-11 | 22:00 | 13.49 | 3.06 | 2.24 | 43.27 | 0.81 | 0.52 | 0.31 | 0.06 | 101.0066 | 2.5453 | 1.3661 | 12.9 | 2.9
2017-12-11 | 23:00 | 13.59 | 3.08 | 2.21 | 43.3 | 0.83 | 0.5 | 0.31 | 0.07 | 100.4107 | 2.569 | 1.3937
2017-12-11 | 24:00 | 13.62 | 3.07 | 2.26 | 43.24 | 0.82 | 0.49 | 0.31 | 0.07 | 100.0287 | 2.5553 | 1.3584 | 13.1 | 3
2017-12-11 | 25:00 | 13.52 | 3.03 | 2.26 | 43.36 | 0.82 | 0.5 | 0.31 | 0.07 | 101.0713 | 2.5558 | 1.3407
2017-12-11 | 26:00 | 13.42 | 3.06 | 2.25 | 43.51 | 0.81 | 0.5 | 0.31 | 0.07 | 102.0181 | 2.5273 | 1.36 | 13.2 | 3.2
2017-12-11 | 27:00 | 13.4 | 3.01 | 2.24 | 43.49 | 0.81 | 0.5 | 0.31 | 0.07 | 102.2625 | 2.5524 | 1.3438
2017-12-11 | 28:00 | 13.36 | 3.01 | 2.2 | 43.57 | 0.81 | 0.52 | 0.31 | 0.07 | 102.7842 | 2.5643 | 1.3682 | 13.1 | 2.9
2017-12-11 | 29:00 | 13.58 | 3.04 | 2.27 | 43.48 | 0.81 | 0.5 | 0.31 | 0.07 | 100.9128 | 2.5574 | 1.3392
2017-12-12 | 6:00 | 13.65 | 3.02 | 2.29 | 43.32 | 0.8 | 0.49 | 0.3 | 0.07 | 100.1107 | 2.5706 | 1.3188 | 12.9 | 2.8
2017-12-12 | 7:00 | 13.71 | 3.05 | 2.27 | 43.37 | 0.8 | 0.51 | 0.31 | 0.07 | 99.7872 | 2.5771 | 1.3436
2017-12-12 | 8:00 | 13.72 | 3.04 | 2.31 | 43.28 | 0.8 | 0.51 | 0.31 | 0.07 | 99.4835 | 2.5645 | 1.316 | 12.6 | 2.7
2017-12-12 | 9:00 | 13.51 | 3.03 | 2.29 | 43.39 | 0.79 | 0.51 | 0.31 | 0.07 | 101.1613 | 2.5395 | 1.3231
2017-12-12 | 10:00 | 13.52 | 3.01 | 2.24 | 43.45 | 0.79 | 0.5 | 0.31 | 0.07 | 101.3676 | 2.5752 | 1.3438 | 12.7 | 2.8
2017-12-12 | 11:00 | 13.46 | 3.01 | 2.24 | 43.5 | 0.8 | 0.51 | 0.31 | 0.07 | 101.8836 | 2.5638 | 1.3438
2017-12-12 | 12:00 | 13.55 | 3.03 | 2.22 | 43.43 | 0.8 | 0.51 | 0.31 | 0.07 | 101.0978 | 2.581 | 1.3649 | 12.4 | 2.5
2017-12-12 | 13:00 | 13.7 | 3.05 | 2.28 | 43.34 | 0.8 | 0.51 | 0.31 | 0.07 | 99.7675 | 2.5704 | 1.3377
2017-12-12 | 14:00 | 13.65 | 3.05 | 2.25 | 43.37 | 0.8 | 0.51 | 0.31 | 0.07 | 100.2045 | 2.5755 | 1.3556 | 12.3 | 2.5
2017-12-12 | 15:00 | 13.59 | 3.02 | 2.26 | 43.39 | 0.79 | 0.51 | 0.3 | 0.07 | 100.7088 | 2.5739 | 1.3363
2017-12-12 | 16:00 | 13.54 | 3.05 | 2.25 | 43.4 | 0.79 | 0.51 | 0.3 | 0.07 | 100.9925 | 2.5547 | 1.3556 | 12.6 | 2.6
2017-12-12 | 17:00 | 13.59 | 3.04 | 2.24 | 43.39 | 0.79 | 0.51 | 0.31 | 0.07 | 100.6841 | 2.5739 | 1.3571
2017-12-12 | 18:00 | 13.47 | 3.04 | 2.25 | 43.39 | 0.77 | 0.51 | 0.31 | 0.06 | 101.4598 | 2.5463 | 1.3511 | 12.8 | 2.5
2017-12-12 | 19:00 | 13.42 | 3.04 | 2.26 | 43.49 | 0.78 | 0.52 | 0.31 | 0.06 | 102.0121 | 2.5321 | 1.3451
2017-12-12 | 20:00 | 13.4 | 3.05 | 2.31 | 43.44 | 0.78 | 0.54 | 0.31 | 0.07 | 101.9228 | 2.5 | 1.3203 | 12.2 | 2.8
2017-12-12 | 21:00 | 13.42 | 3.04 | 2.27 | 43.5 | 0.79 | 0.53 | 0.31 | 0.06 | 102.02 | 2.5273 | 1.3392
2017-12-12 | 22:00 | 13.45 | 3.08 | 2.29 | 43.45 | 0.79 | 0.53 | 0.31 | 0.07 | 101.5593 | 2.5047 | 1.345 | 12.5 | 2.7
2017-12-12 | 23:00 | 13.56 | 3.07 | 2.29 | 43.4 | 0.79 | 0.52 | 0.31 | 0.08 | 100.7449 | 2.5299 | 1.3406
2017-12-12 | 24:00 | 13.39 | 3.05 | 2.27 | 43.48 | 0.79 | 0.53 | 0.31 | 0.07 | 102.1461 | 2.5169 | 1.3436 | 12.8 | 2.9
2017-12-12 | 25:00 | 13.48 | 3.06 | 2.27 | 43.43 | 0.78 | 0.52 | 0.3 | 0.07 | 101.4002 | 2.5291 | 1.348
2017-12-12 | 26:00 | 13.55 | 3.03 | 2.25 | 43.38 | 0.78 | 0.54 | 0.31 | 0.07 | 100.9356 | 2.5663 | 1.3467 | 12.7 | 2.9
2017-12-12 | 27:00 | 13.43 | 3.05 | 2.29 | 43.45 | 0.78 | 0.54 | 0.31 | 0.06 | 101.7767 | 2.515 | 1.3319
2017-12-12 | 28:00 | 13.42 | 3.05 | 2.21 | 43.54 | 0.78 | 0.53 | 0.31 | 0.06 | 102.179 | 2.5513 | 1.3801 | 12.8 | 3
2017-12-12 | 29:00 | 13.52 | 3.05 | 2.28 | 43.39 | 0.78 | 0.53 | 0.31 | 0.07 | 101.055 | 2.5366 | 1.3377
2017-12-13 | 6:00 | 13.45 | 3.02 | 2.19 | 43.5 | 0.77 | 0.54 | 0.31 | 0.07 | 101.9999 | 2.5816 | 1.379 | 12.9 | 3
2017-12-13 | 7:00 | 13.4 | 3.06 | 2.27 | 43.45 | 0.78 | 0.53 | 0.31 | 0.06 | 101.9802 | 2.5141 | 1.348
2017-12-13 | 8:00 | 13.45 | 3.01 | 2.23 | 43.48 | 0.76 | 0.54 | 0.3 | 0.07 | 101.9191 | 2.5668 | 1.3498 | 13 | 3.1
2017-12-13 | 9:00 | 13.46 | 3.01 | 2.26 | 43.4 | 0.77 | 0.54 | 0.3 | 0.07 | 101.6184 | 2.5541 | 1.3319
2017-12-13 | 10:00 | 13.41 | 3.01 | 2.26 | 43.47 | 0.77 | 0.55 | 0.31 | 0.07 | 102.117 | 2.5446 | 1.3319 | 12.7 | 2.9
2017-12-13 | 11:00 | 13.42 | 2.99 | 2.24 | 43.52 | 0.77 | 0.54 | 0.3 | 0.07 | 102.2552 | 2.566 | 1.3348
2017-12-13 | 12:00 | 13.39 | 3.01 | 2.22 | 43.47 | 0.76 | 0.55 | 0.31 | 0.07 | 102.3141 | 2.5602 | 1.3559 | 12.5 | 2.8
2017-12-13 | 13:00 | 13.34 | 3.02 | 2.25 | 43.48 | 0.76 | 0.55 | 0.3 | 0.07 | 102.6002 | 2.5313 | 1.3422
2017-12-13 | 14:00 | 13.36 | 3.02 | 2.23 | 43.6 | 0.76 | 0.55 | 0.31 | 0.07 | 102.779 | 2.5448 | 1.3543 | 12.4 | 2.6
2017-12-13 | 15:00 | 13.38 | 3.04 | 2.23 | 43.54 | 0.77 | 0.57 | 0.31 | 0.07 | 102.4454 | 2.5389 | 1.3632
2017-12-13 | 16:00 | 13.33 | 3.05 | 2.24 | 43.6 | 0.77 | 0.57 | 0.31 | 0.07 | 102.8811 | 2.5198 | 1.3616 | 12.6 | 2.4
2017-12-13 | 17:00 | 13.43 | 3.05 | 2.25 | 43.55 | 0.77 | 0.58 | 0.31 | 0.07 | 102.0731 | 2.534 | 1.3556
2017-12-13 | 18:00 | 13.43 | 3.08 | 2.27 | 43.53 | 0.77 | 0.59 | 0.31 | 0.07 | 101.9106 | 2.5103 | 1.3568 | 12.2 | 2.2
2017-12-13 | 19:00 | 13.53 | 3.05 | 2.25 | 43.46 | 0.77 | 0.58 | 0.31 | 0.07 | 101.198 | 2.5528 | 1.3556
2017-12-13 | 20:00
2017-12-13 | 21:00
2017-12-13 | 22:00
2017-12-13 | 23:00 | 13.48 | 3.09 | 2.26 | 43.49 | 0.77 | 0.6 | 0.31 | 0.08 | 101.4718 | 2.5196 | 1.3673
2017-12-13 | 24:00 | 13.5 | 3.1 | 2.26 | 43.46 | 0.77 | 0.6 | 0.32 | 0.08 | 101.2416 | 2.5187 | 1.3717 | 12.5 | 2.4
2017-12-13 | 25:00 | 13.59 | 3.04 | 2.28 | 43.43 | 0.76 | 0.61 | 0.31 | 0.08 | 100.7161 | 2.5545 | 1.3333
2017-12-13 | 26:00 | 13.42 | 3.06 | 2.25 | 43.52 | 0.77 | 0.59 | 0.31 | 0.07 | 102.0415 | 2.5273 | 1.36 | 12.7 | 2.6
2017-12-13 | 27:00 | 13.5 | 3.1 | 2.25 | 43.52 | 0.77 | 0.59 | 0.31 | 0.07 | 101.3968 | 2.5234 | 1.3778
2017-12-13 | 28:00 | 13.4 | 3.09 | 2.27 | 43.51 | 0.76 | 0.59 | 0.31 | 0.07 | 102.0363 | 2.5 | 1.3612 | 12.4 | 2.5
2017-12-13 | 29:00 | 13.48 | 3.08 | 2.25 | 43.43 | 0.75 | 0.59 | 0.31 | 0.07 | 101.3751 | 2.5291 | 1.3689
2017-12-14 | 6:00 | 13.39 | 3.07 | 2.28 | 43.54 | 0.75 | 0.57 | 0.31 | 0.07 | 102.2147 | 2.5028 | 1.3465 | 12.5 | 2.5
2017-12-14 | 7:00 | 13.51 | 3.05 | 2.25 | 43.4 | 0.74 | 0.58 | 0.31 | 0.07 | 101.1903 | 2.5491 | 1.3556
2017-12-14 | 8:00 | 13.44 | 3.03 | 2.24 | 43.57 | 0.74 | 0.57 | 0.31 | 0.07 | 102.125 | 2.5503 | 1.3527 | 12.7 | 2.6
2017-12-14 | 9:00 | 13.4 | 3.04 | 2.17 | 43.53 | 0.74 | 0.58 | 0.31 | 0.07 | 102.3809 | 2.572 | 1.4009
2017-12-14 | 10:00 | 13.53 | 3.05 | 2.25 | 43.47 | 0.74 | 0.58 | 0.31 | 0.07 | 101.2213 | 2.5528 | 1.3556 | 12.6 | 2.7
2017-12-14 | 11:00 | 13.44 | 3.05 | 2.21 | 43.55 | 0.73 | 0.58 | 0.31 | 0.08 | 102.0683 | 2.5551 | 1.3801
2017-12-14 | 12:00 | 13.4 | 3.04 | 2.23 | 43.48 | 0.73 | 0.57 | 0.31 | 0.08 | 102.1696 | 2.5427 | 1.3632 | 12.9 | 2.8
2017-12-14 | 13:00 | 13.47 | 3.03 | 2.27 | 43.45 | 0.72 | 0.57 | 0.31 | 0.08 | 101.5973 | 2.5415 | 1.3348
2017-12-14 | 14:00 | 13.45 | 3.06 | 2.29 | 43.45 | 0.72 | 0.57 | 0.3 | 0.07 | 101.6153 | 2.514 | 1.3362 | 13.4 | 3.3
2017-12-14 | 15:00 | 13.45 | 3.02 | 2.28 | 43.52 | 0.72 | 0.57 | 0.3 | 0.07 | 101.907 | 2.5377 | 1.3246
2017-12-14 | 16:00 | 13.43 | 3.07 | 2.26 | 43.42 | 0.76 | 0.59 | 0.31 | 0.07 | 101.6967 | 2.5197 | 1.3584 | 13.2 | 3.6
2017-12-14 | 17:00 | 13.41 | 3.08 | 2.26 | 43.57 | 0.72 | 0.58 | 0.3 | 0.07 | 102.1537 | 2.5112 | 1.3628
2017-12-14 | 18:00 | 13.49 | 3.08 | 2.26 | 43.51 | 0.72 | 0.58 | 0.3 | 0.07 | 101.4801 | 2.5262 | 1.3628 | 13.5 | 3.7
2017-12-14 | 19:00 | 13.38 | 3.08 | 2.24 | 43.57 | 0.72 | 0.57 | 0.3 | 0.07 | 102.3866 | 2.515 | 1.375
2017-12-14 | 20:00 | 13.43 | 3.08 | 2.24 | 43.64 | 0.72 | 0.57 | 0.3 | 0.07 | 102.2148 | 2.5244 | 1.375 | 13.4 | 3.7
2017-12-14 | 21:00 | 13.51 | 3.08 | 2.23 | 43.49 | 0.72 | 0.57 | 0.31 | 0.07 | 101.3472 | 2.5443 | 1.3812
2017-12-14 | 22:00 | 13.41 | 3.09 | 2.22 | 43.49 | 0.72 | 0.57 | 0.31 | 0.07 | 102.0001 | 2.5254 | 1.3919 | 13.5 | 3.7
2017-12-14 | 23:00 | 13.36 | 3.07 | 2.23 | 43.6 | 0.71 | 0.57 | 0.31 | 0.07 | 102.6363 | 2.5208 | 1.3767
2017-12-14 | 24:00 | 13.63 | 3.08 | 2.25 | 43.49 | 0.7 | 0.56 | 0.3 | 0.07 | 100.5296 | 2.5572 | 1.3689 | 13.7 | 3.6
2017-12-14 | 25:00 | 13.46 | 3.07 | 2.27 | 43.48 | 0.7 | 0.6 | 0.3 | 0.07 | 101.6218 | 2.5206 | 1.3524
2017-12-14 | 26:00 | 13.53 | 3.07 | 2.28 | 43.58 | 0.69 | 0.558 | 0.3 | 0.07 | 101.3757 | 2.529 | 1.3465 | 13.9 | 3.8
2017-12-14 | 27:00 | 13.46 | 3.09 | 2.26 | 43.6 | 0.7 | 0.57 | 0.3 | 0.07 | 101.8615 | 2.5159 | 1.3673
2017-12-14 | 28:00 | 13.41 | 3.09 | 2.25 | 43.1 | 0.67 | 0.54 | 0.3 | 0.07 | 101.0392 | 2.5112 | 1.3733 | 13.7 | 3.9
2017-12-14 | 29:00 | 13.41 | 3.06 | 2.26 | 43.13 | 0.68 | 0.56 | 0.3 | 0.07 | 101.1781 | 2.5207 | 1.354
2017-12-15 | 6:00 | 13.37 | 3.07 | 2.27 | 43.09 | 0.67 | 0.56 | 0.3 | 0.07 | 101.307 | 2.5037 | 1.3524 | 13.5 | 3.4
2017-12-15 | 7:00 | 13.35 | 3.08 | 2.28 | 43.16 | 0.67 | 0.55 | 0.3 | 0.06 | 101.5615 | 2.4907 | 1.3509
2017-12-15 | 8:00 | 13.44 | 3.11 | 2.26 | 43.66 | 0.69 | 0.55 | 0.31 | 0.07 | 102.079 | 2.5028 | 1.3761 | 13.4 | 3.2
2017-12-15 | 9:00 | 13.53 | 3.1 | 2.27 | 43.53 | 0.68 | 0.55 | 0.31 | 0.07 | 101.1914 | 2.5196 | 1.3656
2017-12-15 | 10:00 | 13.46 | 3.09 | 2.29 | 43.6 | 0.68 | 0.56 | 0.31 | 0.06 | 101.8152 | 2.5019 | 1.3493 | 13.6 | 3.4
2017-12-15 | 11:00 | 13.35 | 3.08 | 2.25 | 43.58 | 0.67 | 0.56 | 0.3 | 0.06 | 102.5969 | 2.5047 | 1.3689
2017-12-15 | 12:00 | 13.57 | 3.07 | 2.24 | 43.62 | 0.67 | 0.54 | 0.3 | 0.06 | 101.2662 | 2.5556 | 1.3705 | 13.1 | 3.9
2017-12-15 | 13:00 | 13.52 | 3.09 | 2.22 | 43.6 | 0.68 | 0.58 | 0.3 | 0.06 | 101.5247 | 2.5461 | 1.3919
2017-12-15 | 14:00 | 13.65 | 3.11 | 2.25 | 43.58 | 0.67 | 0.56 | 0.3 | 0.06 | 100.5252 | 2.5466 | 1.3822 | 13.3 | 3.8
2017-12-15 | 15:00 | 13.68 | 3.09 | 2.24 | 43.51 | 0.66 | 0.54 | 0.3 | 0.06 | 100.2391 | 2.5666 | 1.3795
2017-12-15 | 16:00 | 13.59 | 3.15 | 2.25 | 43.59 | 0.67 | 0.56 | 0.3 | 0.06 | 100.8293 | 2.5167 | 1.4 | 13.5 | 3.7
2017-12-15 | 17:00 | 13.61 | 3.14 | 2.25 | 43.53 | 0.67 | 0.54 | 0.29 | 0.08 | 100.5876 | 2.525 | 1.3956
2017-12-15 | 18:00 | 13.57 | 3.07 | 2.3 | 43.3 | 0.76 | 0.62 | 0.32 | 0.06 | 100.4323 | 2.527 | 1.3348 | 13.4 | 3.5
2017-12-15 | 19:00 | 13.63 | 3.14 | 2.28 | 43.55 | 0.67 | 0.54 | 0.29 | 0.06 | 100.4586 | 2.5148 | 1.3772
2017-12-15 | 20:00 | 13.35 | 3.08 | 2.25 | 42.91 | 0.64 | 0.52 | 0.28 | 0.05 | 101.0196 | 2.5047 | 1.3689 | 13.5 | 3.5
2017-12-15 | 21:00 | 13.35 | 3.11 | 2.26 | 43.13 | 0.65 | 0.53 | 0.29 | 0.05 | 101.4375 | 2.486 | 1.3761
2017-12-15 | 22:00 | 13.55 | 3.15 | 2.27 | 43.58 | 0.67 | 0.53 | 0.29 | 0.05 | 101.0375 | 2.5 | 1.3877 | 13.4 | 3.6
2017-12-15 | 23:00 | 13.5 | 3.13 | 2.26 | 43.69 | 0.66 | 0.53 | 0.29 | 0.05 | 101.6936 | 2.5046 | 1.385
2017-12-15 | 24:00 | 13.5 | 3.12 | 2.26 | 43.58 | 0.67 | 0.54 | 0.29 | 0.05 | 101.4654 | 2.5093 | 1.3805 | 13.3 | 3.5
2017-12-15 | 25:00 | 13.57 | 3.15 | 2.25 | 43.52 | 0.67 | 0.54 | 0.29 | 0.05 | 100.7979 | 2.513 | 1.4
2017-12-15 | 26:00 | 13.56 | 3.17 | 2.27 | 43.49 | 0.67 | 0.53 | 0.29 | 0.05 | 100.7084 | 2.4926 | 1.3965 | 13.4 | 3.6
2017-12-15 | 27:00 | 13.48 | 3.17 | 2.27 | 43.52 | 0.67 | 0.54 | 0.29 | 0.05 | 101.3033 | 2.4779 | 1.3965
2017-12-15 | 28:00 | 13.55 | 3.19 | 2.27 | 43.54 | 0.67 | 0.53 | 0.29 | 0.05 | 100.8344 | 2.4817 | 1.4053 | 13.1 | 3.5
2017-12-15 | 29:00 | 13.6 | 3.18 | 2.27 | 43.53 | 0.66 | 0.53 | 0.29 | 0.05 | 100.5128 | 2.4954 | 1.4009
2017-12-16 | 6:00 | 13.63 | 3.17 | 2.29 | 43.51 | 0.66 | 0.53 | 0.29 | 0.05 | 100.2694 | 2.4963 | 1.3843 | 12.9 | 3.6
2017-12-16 | 7:00 | 13.62 | 3.15 | 2.28 | 43.47 | 0.67 | 0.52 | 0.29 | 0.05 | 100.3115 | 2.5083 | 1.3816
2017-12-16 | 8:00 | 13.51 | 3.12 | 2.27 | 43.55 | 0.67 | 0.52 | 0.28 | 0.05 | 101.3142 | 2.5065 | 1.3744 | 13.2 | 3.9
2017-12-16 | 9:00 | 13.47 | 3.14 | 2.27 | 43.52 | 0.67 | 0.51 | 0.29 | 0.05 | 101.453 | 2.4898 | 1.3833
2017-12-16 | 10:00 | 13.55 | 3.12 | 2.23 | 43.46 | 0.67 | 0.62 | 0.29 | 0.05 | 100.9029 | 2.5327 | 1.3991 | 13.5 | 4
2017-12-16 | 11:00 | 13.55 | 3.13 | 2.27 | 43.51 | 0.68 | 0.5 | 0.29 | 0.05 | 100.9304 | 2.5093 | 1.3789
2017-12-16 | 12:00 | 13.6 | 3.13 | 2.3 | 43.56 | 0.69 | 0.5 | 0.28 | 0.05 | 100.6739 | 2.5046 | 1.3609 | 13.4 | 4.1
2017-12-16 | 13:00 | 13.56 | 3.14 | 2.23 | 43.58 | 0.68 | 0.51 | 0.29 | 0.05 | 101.0605 | 2.5251 | 1.4081
2017-12-16 | 14:00 | 13.58 | 3.11 | 2.23 | 43.65 | 0.68 | 0.51 | 0.28 | 0.04 | 101.1745 | 2.5431 | 1.3946 | 13.5 | 3.9
2017-12-16 | 15:00 | 13.47 | 3.14 | 2.27 | 43.59 | 0.69 | 0.51 | 0.28 | 0.05 | 101.6162 | 2.4898 | 1.3833
2017-12-16 | 16:00 | 13.51 | 3.13 | 2.25 | 43.64 | 0.69 | 0.51 | 0.28 | 0.05 | 101.5264 | 2.5112 | 1.3911 | 13.4 | 3.8 | kfc
2017-12-16 | 17:00 | 13.59 | 3.15 | 2.26 | 43.57 | 0.69 | 0.51 | 0.28 | 0.05 | 100.7678 | 2.512 | 1.3938
2017-12-16 | 18:00 | 13.55 | 3.14 | 2.28 | 43.62 | 0.69 | 0.51 | 0.27 | 0.05 | 101.1427 | 2.5 | 1.3772 | 13.4 | 3.8 | kfc
2017-12-16 | 19:00 | 13.62 | 3.17 | 2.29 | 43.59 | 0.68 | 0.49 | 0.27 | 0.05 | 100.5186 | 2.4945 | 1.3843
2017-12-16 | 20:00 | 13.5 | 3.16 | 2.28 | 43.62 | 0.68 | 0.5 | 0.27 | 0.05 | 101.4164 | 2.4816 | 1.386 | 13.2 | 3.6
2017-12-16 | 21:00 | 13.54 | 3.13 | 2.25 | 43.63 | 0.69 | 0.52 | 0.28 | 0.05 | 101.3051 | 2.5167 | 1.3911
2017-12-16 | 22:00 | 13.49 | 3.13 | 2.25 | 43.63 | 0.69 | 0.55 | 0.28 | 0.05 | 101.6355 | 2.5074 | 1.3911 | 13.1 | 3.5
2017-12-16 | 23:00 | 13.51 | 3.16 | 2.29 | 43.58 | 0.68 | 0.51 | 0.27 | 0.05 | 101.2422 | 2.4789 | 1.3799
2017-12-16 | 24:00 | 13.56 | 3.17 | 2.29 | 43.6 | 0.68 | 0.5 | 0.27 | 0.05 | 100.9327 | 2.4835 | 1.3843 | 13.2 | 3.6
2017-12-16 | 25:00 | 13.59 | 3.18 | 2.29 | 43.61 | 0.69 | 0.5 | 0.27 | 0.05 | 100.7325 | 2.4845 | 1.3886
2017-12-16 | 26:00 | 13.64 | 3.14 | 2.28 | 43.61 | 0.69 | 0.5 | 0.27 | 0.05 | 100.5321 | 2.5166 | 1.3772 | 13.4 | 3.7
2017-12-16 | 27:00 | 13.56 | 3.14 | 2.27 | 43.69 | 0.69 | 0.5 | 0.27 | 0.05 | 101.2545 | 2.5065 | 1.3833
2017-12-16 | 28:00 | 13.55 | 3.14 | 2.27 | 43.66 | 0.69 | 0.49 | 0.27 | 0.04 | 101.2507 | 2.5046 | 1.3833 | 13.1 | 3.6
2017-12-16 | 29:00 | 13.61 | 3.15 | 2.27 | 43.58 | 0.7 | 0.49 | 0.27 | 0.04 | 100.6455 | 2.5111 | 1.3877
2017-12-17 | 6:00 | 13.51 | 3.14 | 2.24 | 43.67 | 0.7 | 0.49 | 0.27 | 0.04 | 101.5837 | 2.5112 | 1.4018 | 12.8 | 3.3
2017-12-17 | 7:00 | 13.57 | 3.14 | 2.27 | 43.62 | 0.7 | 0.5 | 0.27 | 0.04 | 101.0267 | 2.5083 | 1.3833
2017-12-17 | 8:00 | 13.44 | 3.1 | 2.26 | 43.1 | 0.68 | 0.47 | 0.26 | 0.05 | 100.7975 | 2.5075 | 1.3717 | 13.1 | 3.4
2017-12-17 | 9:00 | 13.53 | 3.12 | 2.24 | 43.61 | 0.69 | 0.48 | 0.27 | 0.04 | 101.3677 | 2.5243 | 1.3929
2017-12-17 | 10:00 | 13.54 | 3.11 | 2.24 | 43.14 | 0.68 | 0.46 | 0.26 | 0.05 | 100.2375 | 2.5308 | 1.3884 | 13.2 | 3.9
2017-12-17 | 11:00 | 13.67 | 3.1 | 2.25 | 43.62 | 0.7 | 0.48 | 0.27 | 0.04 | 100.515 | 2.5551 | 1.3778
2017-12-17 | 12:00 | 13.63 | 3.13 | 2.27 | 43.56 | 0.7 | 0.48 | 0.26 | 0.05 | 100.5241 | 2.5241 | 1.3789 | 13.4 | 3.8
2017-12-17 | 13:00 | 13.59 | 3.16 | 2.28 | 43.62 | 0.72 | 0.48 | 0.27 | 0.05 | 100.8257 | 2.4982 | 1.386
2017-12-17 | 14:00 | 13.59 | 3.11 | 2.25 | 43.61 | 0.7 | 0.48 | 0.27 | 0.05 | 100.9858 | 2.5354 | 1.3822 | 13.5 | 3.8
2017-12-17 | 15:00 | 13.53 | 3.12 | 2.26 | 43.66 | 0.71 | 0.48 | 0.27 | 0.05 | 101.4532 | 2.5149 | 1.3805
2017-12-17 | 16:00 | 13.46 | 3.11 | 2.26 | 43.65 | 0.71 | 0.48 | 0.27 | 0.05 | 101.9222 | 2.5065 | 1.3761 | 13.4 | 3.7
2017-12-17 | 17:00 | 13.51 | 3.13 | 2.24 | 43.63 | 0.71 | 0.48 | 0.27 | 0.05 | 101.5185 | 2.5158 | 1.3973
2017-12-17 | 18:00 | 13.52 | 3.15 | 2.27 | 43.64 | 0.71 | 0.48 | 0.27 | 0.05 | 101.374 | 2.4945 | 1.3877 | 13.2 | 3.6
2017-12-17 | 19:00 | 13.59 | 3.18 | 2.28 | 43.59 | 0.71 | 0.49 | 0.27 | 0.05 | 100.7014 | 2.489 | 1.3947
2017-12-17 | 20:00 | 13.53 | 3.17 | 2.28 | 43.56 | 0.71 | 0.5 | 0.27 | 0.05 | 101.0518 | 2.4826 | 1.3904 | 13 | 3.5
2017-12-17 | 21:00 | 13.58 | 3.17 | 2.28 | 43.52 | 0.71 | 0.5 | 0.27 | 0.04 | 100.6322 | 2.4917 | 1.3904
2017-12-17 | 22:00 | 13.63 | 3.16 | 2.29 | 43.55 | 0.72 | 0.49 | 0.27 | 0.05 | 100.3889 | 2.5009 | 1.3799 | 13.2 | 3.5
2017-12-17 | 23:00 | 13.65 | 3.18 | 2.28 | 43.46 | 0.71 | 0.51 | 0.27 | 0.05 | 100.0129 | 2.5 | 1.3947
2017-12-17 | 24:00 | 13.65 | 3.15 | 2.28 | 43.53 | 0.72 | 0.49 | 0.27 | 0.05 | 100.2556 | 2.5138 | 1.3816 | 13 | 3.3
2017-12-17 | 25:00 | 13.63 | 3.17 | 2.28 | 43.55 | 0.71 | 0.47 | 0.27 | 0.05 | 100.3766 | 2.5009 | 1.3904
2017-12-17 | 26:00 | 13.59 | 3.17 | 2.29 | 43.45 | 0.72 | 0.49 | 0.27 | 0.05 | 100.3902 | 2.489 | 1.3843 | 13.2 | 3.5
2017-12-17 | 27:00 | 13.6 | 3.15 | 2.31 | 43.5 | 0.72 | 0.47 | 0.26 | 0.04 | 100.4654 | 2.4908 | 1.3636
2017-12-17 | 28:00 | 13.56 | 3.17 | 2.26 | 43.61 | 0.73 | 0.47 | 0.26 | 0.05 | 101.0014 | 2.4972 | 1.4027 | 13.4 | 3.6
2017-12-17 | 29:00 | 13.59 | 3.17 | 2.32 | 43.47 | 0.72 | 0.49 | 0.25 | 0.05 | 100.3912 | 2.4754 | 1.3664
2017-12-18 | 6:00 | 13.51 | 3.16 | 2.3 | 43.51 | 0.71 | 0.47 | 0.27 | 0.05 | 101.0643 | 2.4744 | 1.3739 | 13.6 | 3.7
2017-12-18 | 7:00 | 13.59 | 3.17 | 2.29 | 43.51 | 0.73 | 0.47 | 0.26 | 0.05 | 100.5289 | 2.489 | 1.3843
2017-12-18 | 8:00 | 13.51 | 3.14 | 2.27 | 43.54 | 0.7 | 0.47 | 0.26 | 0.05 | 101.2353 | 2.4972 | 1.3833 | 13.4 | 3.6
2017-12-18 | 9:00 | 13.66 | 3.16 | 2.3 | 43.43 | 0.73 | 0.46 | 0.26 | 0.05 | 99.9038 | 2.5018 | 1.3739
2017-12-18 | 10:00 | 13.57 | 3.14 | 2.3 | 43.5 | 0.73 | 0.46 | 0.26 | 0.05 | 100.7033 | 2.4945 | 1.3652 | 13.5 | 3.5
2017-12-18 | 11:00 | 13.52 | 3.12 | 2.24 | 43.46 | 0.72 | 0.47 | 0.26 | 0.05 | 101.0848 | 2.5224 | 1.3929
2017-12-18 | 12:00 | 13.78 | 3.16 | 2.24 | 43.45 | 0.74 | 0.46 | 0.27 | 0.05 | 99.2716 | 2.5519 | 1.4107 | 13.4 | 3.8
2017-12-18 | 13:00 | 13.65 | 3.18 | 2.24 | 43.32 | 0.76 | 0.44 | 0.27 | 0.05 | 99.7504 | 2.5185 | 1.4196
2017-12-18 | 14:00 | 13.714 | 3.21 | 2.25 | 43.38 | 0.71 | 0.46 | 0.27 | 0.08 | 99.3826 | 2.5117 | 1.4267 | 13.6 | 3.8
2017-12-18 | 15:00 | 13.75 | 3.14 | 2.25 | 43.42 | 0.73 | 0.46 | 0.27 | 0.05 | 99.4328 | 2.551 | 1.3956
2017-12-18 | 16:00 | 13.56 | 3.16 | 2.26 | 43.6 | 0.73 | 0.46 | 0.27 | 0.05 | 101.0059 | 2.5018 | 1.3982 | 13.7 | 3.9
2017-12-18 | 17:00 | 13.6 | 3.15 | 2.29 | 43.47 | 0.74 | 0.46 | 0.27 | 0.05 | 100.4262 | 2.5 | 1.3755
2017-12-18 | 18:00 | 13.67 | 3.17 | 2.29 | 43.44 | 0.73 | 0.47 | 0.27 | 0.06 | 99.8504 | 2.5037 | 1.3843 | 13.6 | 3.9
2017-12-18 | 19:00 | 13.65 | 3.17 | 2.28 | 43.45 | 0.74 | 0.47 | 0.27 | 0.05 | 100.017 | 2.5046 | 1.3904
2017-12-18 | 20:00 | 13.62 | 3.18 | 2.29 | 43.5 | 0.74 | 0.46 | 0.27 | 0.04 | 100.2838 | 2.4899 | 1.3886 | 13.8 | 3.8
2017-12-18 | 21:00 | 13.7 | 3.2 | 2.26 | 43.45 | 0.74 | 0.46 | 0.27 | 0.05 | 99.6445 | 2.5092 | 1.4159
2017-12-18 | 22:00 | 13.65 | 3.2 | 2.27 | 43.43 | 0.73 | 0.46 | 0.26 | 0.05 | 99.9045 | 2.4954 | 1.4097 | 13.6 | 3.7
2017-12-18 | 23:00 | 13.52 | 3.17 | 2.26 | 43.52 | 0.74 | 0.46 | 0.26 | 0.05 | 101.0551 | 2.4899 | 1.4027
2017-12-18 | 24:00 | 13.5 | 3.16 | 2.28 | 43.55 | 0.74 | 0.47 | 0.26 | 0.05 | 101.2536 | 2.4816 | 1.386 | 13.2 | 3.5
2017-12-18 | 25:00 | 13.56 | 3.17 | 2.26 | 43.52 | 0.74 | 0.46 | 0.26 | 0.05 | 100.793 | 2.4972 | 1.4027
2017-12-18 | 26:00 | 13.64 | 3.18 | 2.25 | 43.48 | 0.75 | 0.47 | 0.27 | 0.05 | 100.1684 | 2.512 | 1.4133 | 13 | 3.3
2017-12-18 | 27:00 | 13.69 | 3.2 | 2.27 | 43.44 | 0.74 | 0.48 | 0.27 | 0.05 | 99.6707 | 2.5027 | 1.4097
2017-12-18 | 28:00 | 13.79 | 3.16 | 2.27 | 43.4 | 0.74 | 0.47 | 0.27 | 0.05 | 99.0499 | 2.5396 | 1.3921 | 12.9 | 3.1
2017-12-18 | 29:00 | 13.7 | 3.18 | 2.28 | 43.42 | 0.75 | 0.47 | 0.27 | 0.05 | 99.5999 | 2.5092 | 1.3947
2017-12-19 | 6:00 | 13.82 | 3.18 | 2.3 | 43.52 | 0.75 | 0.47 | 0.27 | 0.05 | 99.0365 | 2.5219 | 1.3826 | 13.1 | 3.2
2017-12-19 | 7:00 | 13.7 | 3.19 | 2.3 | 43.41 | 0.74 | 0.48 | 0.27 | 0.05 | 99.5204 | 2.4954 | 1.387
2017-12-19 | 8:00 | 13.69 | 3.14 | 2.3 | 43.44 | 0.75 | 0.46 | 0.27 | 0.05 | 99.7882 | 2.5165 | 1.3652 | 12.9 | 3.6
2017-12-19 | 9:00 | 13.75 | 3.17 | 2.28 | 43.35 | 0.76 | 0.47 | 0.27 | 0.05 | 99.1478 | 2.5229 | 1.3904
2017-12-19 | 10:00 | 13.66 | 3.14 | 2.29 | 43.35 | 0.75 | 0.47 | 0.27 | 0.06 | 99.7889 | 2.5157 | 1.3712 | 12.7 | 3.6
2017-12-19 | 11:00 | 13.58 | 3.16 | 2.32 | 43.35 | 0.76 | 0.46 | 0.27 | 0.05 | 100.2062 | 2.4781 | 1.3621
2017-12-19 | 12:00 | 13.57 | 3.16 | 2.29 | 43.46 | 0.76 | 0.47 | 0.27 | 0.06 | 100.5709 | 2.4899 | 1.3799 | 12.5 | 3.5
2017-12-19 | 13:00 | 13.57 | 3.15 | 2.28 | 43.55 | 0.76 | 0.47 | 0.27 | 0.05 | 100.8219 | 2.4991 | 1.3816
2017-12-19 | 14:00 | 13.54 | 3.17 | 2.28 | 43.51 | 0.75 | 0.46 | 0.27 | 0.05 | 100.8703 | 2.4844 | 1.3904 | 12.6 | 3.6
2017-12-19 | 15:00 | 13.56 | 3.13 | 2.28 | 43.45 | 0.75 | 0.46 | 0.27 | 0.05 | 100.7107 | 2.5065 | 1.3728
2017-12-19 | 16:00 | 13.43 | 3.14 | 2.27 | 43.54 | 0.75 | 0.45 | 0.27 | 0.05 | 101.7654 | 2.4824 | 1.3833 | 12.9 | 3.7
2017-12-19 | 17:00 | 13.44 | 3.16 | 2.27 | 43.53 | 0.76 | 0.45 | 0.27 | 0.05 | 101.6194 | 2.4751 | 1.3921
2017-12-19 | 18:00 | 13.46 | 3.16 | 2.34 | 43.54 | 0.77 | 0.45 | 0.27 | 0.05 | 101.4025 | 2.4473 | 1.3504 | 12.2 | 3.5
2017-12-19 | 19:00 | 13.43 | 3.16 | 2.26 | 43.55 | 0.76 | 0.45 | 0.27 | 0.05 | 101.7481 | 2.4779 | 1.3982
2017-12-19 | 20:00 | 13.46 | 3.19 | 2.29 | 43.47 | 0.76 | 0.46 | 0.27 | 0.05 | 101.2326 | 2.4562 | 1.393 | 12.4 | 3.4
2017-12-19 | 21:00 | 13.58 | 3.22 | 2.32 | 43.4 | 0.77 | 0.45 | 0.28 | 0.05 | 100.1579 | 2.4513 | 1.3879
2017-12-19 | 22:00 | 13.54 | 3.19 | 2.25 | 43.46 | 0.78 | 0.45 | 0.28 | 0.05 | 100.7448 | 2.489 | 1.4178 | 12.1 | 3.2
2017-12-19 | 23:00 | 13.57 | 3.14 | 2.21 | 43.39 | 0.76 | 0.47 | 0.28 | 0.05 | 100.5849 | 2.5364 | 1.4208
2017-12-19 | 24:00 | 13.57 | 3.15 | 2.22 | 43.34 | 0.76 | 0.46 | 0.28 | 0.06 | 100.4264 | 2.527 | 1.4189 | 12.5 | 3.4
2017-12-19 | 25:00 | 13.49 | 3.21 | 2.23 | 43.43 | 0.79 | 0.45 | 0.29 | 0.06 | 100.9782 | 2.4798 | 1.4395
2017-12-19 | 26:00 | 13.47 | 3.17 | 2.24 | 43.42 | 0.78 | 0.45 | 0.28 | 0.05 | 101.1824 | 2.4898 | 1.4152 | 12.7 | 3.5
2017-12-19 | 27:00 | 13.53 | 3.18 | 2.23 | 43.41 | 0.79 | 0.46 | 0.29 | 0.08 | 100.7522 | 2.5009 | 1.426
2017-12-19 | 28:00 | 13.62 | 3.17 | 2.24 | 43.44 | 0.78 | 0.47 | 0.29 | 0.07 | 100.2479 | 2.5176 | 1.4152 | 13 | 3.7
2017-12-19 | 29:00 | 13.5 | 3.19 | 2.25 | 43.48 | 0.79 | 0.45 | 0.29 | 0.06 | 101.0535 | 2.4816 | 1.4178
2017-12-20 | 6:00 | 13.58 | 3.2 | 2.26 | 43.34 | 0.79 | 0.45 | 0.29 | 0.06 | 100.1641 | 2.4872 | 1.4159 | 13.2 | 3.8
2017-12-20 | 7:00 | 13.63 | 3.2 | 2.25 | 43.42 | 0.8 | 0.46 | 0.3 | 0.06 | 100.0403 | 2.5009 | 1.4222
2017-12-20 | 8:00 | 13.54 | 3.22 | 2.26 | 43.42 | 0.8 | 0.45 | 0.3 | 0.06 | 100.5544 | 2.4708 | 1.4248 | 13 | 3.3
2017-12-20 | 9:00 | 13.44 | 3.21 | 2.23 | 43.39 | 0.81 | 0.45 | 0.31 | 0.06 | 101.2146 | 2.4706 | 1.4395
2017-12-20 | 10:00 | 13.41 | 3.18 | 2.23 | 43.38 | 0.81 | 0.46 | 0.31 | 0.06 | 101.4739 | 2.4787 | 1.426 | 13.5 | 3.8
2017-12-20 | 11:00 | 13.47 | 3.18 | 2.24 | 43.38 | 0.8 | 0.47 | 0.31 | 0.05 | 101.0614 | 2.4852 | 1.4196
2017-12-20 | 12:00 | 13.46 | 3.18 | 2.24 | 43.39 | 0.81 | 0.45 | 0.31 | 0.07 | 101.1507 | 2.4834 | 1.4196 | 13.3 | 3.7
2017-12-20 | 13:00 | 13.43 | 3.19 | 2.24 | 43.35 | 0.8 | 0.46 | 0.32 | 0.06 | 101.2278 | 2.4733 | 1.4241
2017-12-20 | 14:00 | 13.45 | 3.21 | 2.23 | 43.32 | 0.81 | 0.45 | 0.32 | 0.07 | 100.9854 | 2.4724 | 1.4395 | 13.5 | 3.7
2017-12-20 | 15:00 | 13.37 | 3.19 | 2.25 | 43.51 | 0.82 | 0.45 | 0.32 | 0.07 | 101.986 | 2.4577 | 1.4178
2017-12-20 | 16:00 | 13.41 | 3.19 | 2.23 | 43.41 | 0.82 | 0.46 | 0.32 | 0.06 | 101.5161 | 2.4742 | 1.4305 | 13.2 | 3.5
2017-12-20 | 17:00 | 13.42 | 3.19 | 2.24 | 43.39 | 0.81 | 0.45 | 0.32 | 0.06 | 101.3875 | 2.4715 | 1.4241
2017-12-20 | 18:00 | 13.36 | 3.19 | 2.23 | 43.45 | 0.82 | 0.45 | 0.32 | 0.06 | 101.9434 | 2.4649 | 1.4305 | 13.1 | 3.4
2017-12-20 | 19:00 | 13.48 | 3.18 | 2.24 | 43.38 | 0.82 | 0.42 | 0.33 | 0.06 | 100.9955 | 2.4871 | 1.4196
2017-12-20 | 20:00 | 13.53 | 3.17 | 2.23 | 43.28 | 0.82 | 0.45 | 0.33 | 0.06 | 100.478 | 2.5056 | 1.4215 | 13.4 | 3.5
2017-12-20 | 21:00 | 13.62 | 3.16 | 2.2 | 43.33 | 0.82 | 0.46 | 0.33 | 0.07 | 100.0813 | 2.541 | 1.4364
2017-12-20 | 22:00 | 13.68 | 3.18 | 2.23 | 43.23 | 0.83 | 0.46 | 0.34 | 0.07 | 99.3658 | 2.5287 | 1.426 | 13 | 3.4
2017-12-20 | 23:00 | 13.58 | 3.19 | 2.23 | 43.35 | 0.84 | 0.46 | 0.34 | 0.07 | 100.2597 | 2.5055 | 1.4305
2017-12-20 | 24:00 | 13.55 | 3.2 | 2.22 | 43.34 | 0.85 | 0.46 | 0.35 | 0.07 | 100.4194 | 2.5 | 1.4414 | 13.4 | 3.5
2017-12-20 | 25:00 | 13.55 | 3.15 | 2.22 | 43.26 | 0.84 | 0.47 | 0.34 | 0.07 | 100.3712 | 2.5233 | 1.4189
2017-12-20 | 26:00 | 13.56 | 3.14 | 2.21 | 43.33 | 0.84 | 0.46 | 0.35 | 0.07 | 100.511 | 2.5346 | 1.4208 | 13.2 | 3.4
2017-12-20 | 27:00 | 13.58 | 3.13 | 2.2 | 43.25 | 0.84 | 0.47 | 0.36 | 0.07 | 100.2378 | 2.5478 | 1.4227
2017-12-20 | 28:00 | 13.58 | 3.16 | 2.21 | 43.27 | 0.86 | 0.47 | 0.36 | 0.07 | 100.1869 | 2.5289 | 1.4299 | 13.6 | 3.7
2017-12-20 | 29:00 | 13.56 | 3.13 | 2.21 | 43.21 | 0.85 | 0.48 | 0.36 | 0.07 | 100.2601 | 2.5393 | 1.4163
2017-12-21 | 6:00 | 13.5 | 3.13 | 2.22 | 43.09 | 0.83 | 0.47 | 0.36 | 0.08 | 100.3577 | 2.5234 | 1.4099 | 13.5 | 3.5
2017-12-21 | 7:00 | 13.51 | 3.12 | 2.23 | 43.14 | 0.84 | 0.46 | 0.36 | 0.08 | 100.4211 | 2.5252 | 1.3991
2017-12-21 | 8:00 | 13.51 | 3.17 | 2.21 | 43.2 | 0.86 | 0.47 | 0.37 | 0.08 | 100.4532 | 2.5112 | 1.4344 | 13.8 | 3.5
2017-12-21 | 9:00 | 13.55 | 3.15 | 2.21 | 43.26 | 0.86 | 0.48 | 0.37 | 0.08 | 100.3864 | 2.528 | 1.4253
2017-12-21 | 10:00 | 13.63 | 3.15 | 2.21 | 43.32 | 0.86 | 0.47 | 0.37 | 0.08 | 100.0058 | 2.5429 | 1.4253 | 13.7 | 3.5
2017-12-21 | 11:00 | 13.54 | 3.15 | 2.21 | 43.25 | 0.87 | 0.46 | 0.37 | 0.08 | 100.4284 | 2.5261 | 1.4253
2017-12-21 | 12:00 | 13.49 | 3.17 | 2.22 | 43.32 | 0.87 | 0.47 | 0.37 | 0.07 | 100.8483 | 2.5028 | 1.4279 | 13.9 | 3.8
2017-12-21 | 13:00 | 13.38 | 3.16 | 2.2 | 43.36 | 0.86 | 0.47 | 0.37 | 0.07 | 101.7296 | 2.4963 | 1.4364
2017-12-21 | 14:00 | 13.52 | 3.15 | 2.2 | 43.27 | 0.88 | 0.46 | 0.38 | 0.08 | 100.6209 | 2.5271 | 1.4318 | 13.8 | 3.8
2017-12-21 | 15:00 | 13.57 | 3.13 | 2.2 | 43.3 | 0.89 | 0.47 | 0.38 | 0.09 | 100.4188 | 2.546 | 1.4227
2017-12-21 | 16:00 | 13.56 | 3.15 | 2.2 | 43.26 | 0.88 | 0.49 | 0.38 | 0.09 | 100.3363 | 2.5346 | 1.4318 | 13.7 | 3.6
2017-12-21 | 17:00 | 13.55 | 3.13 | 2.21 | 43.25 | 0.89 | 0.48 | 0.39 | 0.08 | 100.4182 | 2.5375 | 1.4163
2017-12-21 | 18:00 | 13.55 | 3.13 | 2.21 | 43.23 | 0.88 | 0.47 | 0.38 | 0.08 | 100.3717 | 2.5375 | 1.4163 | 13.5 | 3.5
2017-12-21 | 19:00 | 13.5 | 3.11 | 2.21 | 43.31 | 0.88 | 0.47 | 0.39 | 0.08 | 100.9409 | 2.5376 | 1.4072
2017-12-21 | 20:00 | 13.59 | 3.15 | 2.22 | 43.21 | 0.89 | 0.48 | 0.39 | 0.08 | 99.9954 | 2.5307 | 1.4189 | 13.3 | 3.4
2017-12-21 | 21:00 | 13.5 | 3.11 | 2.21 | 43.17 | 0.89 | 0.47 | 0.39 | 0.08 | 100.6146 | 2.5376 | 1.4072
2017-12-21 | 22:00 | 13.51 | 3.15 | 2.23 | 43.27 | 0.91 | 0.47 | 0.39 | 0.08 | 100.6408 | 2.5112 | 1.4126 | 13.5 | 3.4
2017-12-21 | 23:00 | 13.4 | 3.1 | 2.22 | 43.3 | 0.89 | 0.47 | 0.39 | 0.08 | 101.5931 | 2.5188 | 1.3964
2017-12-21 | 24:00 | 13.42 | 3.13 | 2.24 | 43.32 | 0.9 | 0.48 | 0.39 | 0.08 | 101.3917 | 2.4991 | 1.3973 | 13.4 | 3.3
2017-12-21 | 25:00 | 13.41 | 3.09 | 2.22 | 43.25 | 0.89 | 0.47 | 0.39 | 0.08 | 101.4372 | 2.5254 | 1.3919
2017-12-21 | 26:00 | 13.48 | 3.09 | 2.2 | 43.24 | 0.89 | 0.48 | 0.39 | 0.08 | 100.9804 | 2.5482 | 1.4045 | 13.6 | 3.4
2017-12-21 | 27:00
2017-12-21 | 28:00 | 13.46 | 3.1 | 2.23 | 43.21 | 0.89 | 0.49 | 0.39 | 0.08 | 100.9686 | 2.5253 | 1.3901 | 13.5 | 3.3
2017-12-21 | 29:00 | 13.46 | 3.09 | 2.22 | 43.24 | 0.9 | 0.48 | 0.39 | 0.09 | 101.0819 | 2.5348 | 1.3919
2017-12-22 | 6:00 | 13.58 | 3.09 | 2.23 | 43.2 | 0.89 | 0.48 | 0.4 | 0.08 | 100.1862 | 2.5526 | 1.3857 | 13.3 | 3.2
2017-12-22 | 7:00 | 13.56 | 3.09 | 2.23 | 43.18 | 0.9 | 0.48 | 0.4 | 0.08 | 100.2701 | 2.5489 | 1.3857
2017-12-22 | 8:00 | 13.58 | 3.1 | 2.23 | 43.18 | 0.9 | 0.48 | 0.4 | 0.09 | 100.1124 | 2.5478 | 1.3901 | 13.2 | 3.2
2017-12-22 | 9:00 | 13.57 | 3.09 | 2.25 | 43.14 | 0.9 | 0.49 | 0.4 | 0.08 | 100.0819 | 2.5412 | 1.3733
2017-12-22 | 10:00 | 13.63 | 3.09 | 2.23 | 43.14 | 0.9 | 0.49 | 0.4 | 0.09 | 99.7233 | 2.562 | 1.3857 | 12.9 | 3
2017-12-22 | 11:00 | 13.48 | 3.1 | 2.22 | 43.22 | 0.9 | 0.48 | 0.4 | 0.08 | 100.8752 | 2.5338 | 1.3964
2017-12-22 | 12:00 | 13.52 | 3.09 | 2.23 | 43.23 | 0.89 | 0.48 | 0.4 | 0.08 | 100.6479 | 2.5414 | 1.3857 | 12.7 | 2.9
2017-12-22 | 13:00 | 13.39 | 3.13 | 2.24 | 43.22 | 0.91 | 0.49 | 0.4 | 0.08 | 101.3569 | 2.4935 | 1.3973
2017-12-22 | 14:00 | 13.37 | 3.11 | 2.22 | 43.25 | 0.9 | 0.47 | 0.4 | 0.09 | 101.648 | 2.5084 | 1.4009 | 13.1 | 2.9
2017-12-22 | 15:00 | 13.3 | 3.11 | 2.21 | 43.33 | 0.91 | 0.48 | 0.4 | 0.09 | 102.323 | 2.5 | 1.4072
2017-12-22 | 16:00 | 13.38 | 3.13 | 2.22 | 43.28 | 0.91 | 0.48 | 0.4 | 0.08 | 101.5953 | 2.5009 | 1.4099 | 12.9 | 2.7
2017-12-22 | 17:00 | 13.34 | 3.12 | 2.22 | 43.24 | 0.91 | 0.48 | 0.41 | 0.08 | 101.7972 | 2.4981 | 1.4054
2017-12-22 | 18:00 | 13.34 | 3.13 | 2.24 | 43.21 | 0.91 | 0.48 | 0.41 | 0.08 | 101.6672 | 2.4842 | 1.3973 | 13.1 | 2.9
2017-12-22 | 19:00 | 13.34 | 3.12 | 2.22 | 43.26 | 0.91 | 0.5 | 0.41 | 0.09 | 101.8443 | 2.4981 | 1.4054
2017-12-22 | 20:00 | 13.47 | 3.15 | 2.24 | 43.12 | 0.91 | 0.48 | 0.41 | 0.09 | 100.5386 | 2.4991 | 1.4062 | 13.3 | 3.1
2017-12-22 | 21:00 | 13.51 | 3.13 | 2.27 | 43.22 | 0.91 | 0.51 | 0.41 | 0.1 | 100.5189 | 2.5019 | 1.3789
2017-12-22 | 22:00 | 13.51 | 3.14 | 2.26 | 43.1 | 0.92 | 0.5 | 0.41 | 0.08 | 100.2274 | 2.5019 | 1.3894 | 13 | 2.9
2017-12-22 | 23:00 | 13.38 | 3.14 | 2.26 | 43.18 | 0.92 | 0.51 | 0.4 | 0.09 | 101.2707 | 2.4778 | 1.3894
2017-12-22 | 24:00 | 13.38 | 3.12 | 2.25 | 43.14 | 0.91 | 0.5 | 0.4 | 0.09 | 101.2484 | 2.4916 | 1.3867 | 12.8 | 2.9
2017-12-22 | 25:00 | 13.39 | 3.12 | 2.26 | 43.15 | 0.93 | 0.53 | 0.4 | 0.08 | 101.1899 | 2.4888 | 1.3805
2017-12-22 | 26:00 | 13.47 | 3.1 | 2.25 | 43.16 | 0.93 | 0.52 | 0.41 | 0.08 | 100.7552 | 2.5178 | 1.3778 | 13 | 3
2017-12-22 | 27:00 | 13.42 | 3.1 | 2.24 | 43.14 | 0.92 | 0.5 | 0.41 | 0.08 | 101.0541 | 2.5131 | 1.3839
2017-12-22 | 28:00 | 13.38 | 3.13 | 2.23 | 43.18 | 0.91 | 0.51 | 0.41 | 0.09 | 101.3451 | 2.4963 | 1.4036 | 13.2 | 3.1
2017-12-22 | 29:00 | 13.41 | 3.09 | 2.23 | 43.21 | 0.92 | 0.51 | 0.42 | 0.09 | 101.328 | 2.5207 | 1.3857
2017-12-23 | 6:00 | 13.46 | 3.06 | 2.23 | 43.2 | 0.92 | 0.51 | 0.42 | 0.1 | 101.0567 | 2.5444 | 1.3722 | 13.4 | 3.3
2017-12-23 | 7:00 | 13.51 | 3.1 | 2.26 | 43.04 | 0.93 | 0.51 | 0.42 | 0.1 | 100.1979 | 2.5205 | 1.3717
2017-12-23 | 8:00 | 13.46 | 3.15 | 2.26 | 43.05 | 0.93 | 0.51 | 0.42 | 0.1 | 100.4105 | 2.488 | 1.3938 | 13.5 | 3.5
2017-12-23 | 9:00 | 13.39 | 3.1 | 2.25 | 43.15 | 0.94 | 0.5 | 0.42 | 0.1 | 101.2614 | 2.5028 | 1.3778
2017-12-23 | 10:00 | 13.51 | 3.08 | 2.24 | 43.19 | 0.92 | 0.51 | 0.42 | 0.1 | 100.6328 | 2.5395 | 1.375 | 13.8 | 3.7
2017-12-23 | 11:00 | 13.43 | 3.13 | 2.24 | 43.11 | 0.94 | 0.51 | 0.43 | 0.09 | 100.8341 | 2.5009 | 1.3973
2017-12-23 | 12:00 | 13.4 | 3.1 | 2.25 | 43.2 | 0.93 | 0.51 | 0.42 | 0.09 | 101.3121 | 2.5047 | 1.3778 | 14 | 4
2017-12-23 | 13:00 | 13.46 | 3.13 | 2.24 | 43.15 | 0.94 | 0.5 | 0.42 | 0.1 | 100.7297 | 2.5065 | 1.3973
2017-12-23 | 14:00 | 13.43 | 3.12 | 2.26 | 43.1 | 0.94 | 0.51 | 0.43 | 0.1 | 100.8079 | 2.4963 | 1.3805 | 13.8 | 3.9
2017-12-23 | 15:00 | 13.3 | 3.1 | 2.24 | 43.17 | 0.93 | 0.52 | 0.43 | 0.1 | 101.9266 | 2.4906 | 1.3839
2017-12-23 | 16:00 | 13.38 | 3.11 | 2.26 | 43.18 | 0.93 | 0.52 | 0.43 | 0.09 | 101.3548 | 2.4916 | 1.3761 | 13.7 | 3.8
2017-12-23 | 17:00 | 13.39 | 3.09 | 2.23 | 43.17 | 0.94 | 0.53 | 0.42 | 0.09 | 101.3673 | 2.5169 | 1.3857
2017-12-23 | 18:00 | 13.58 | 3.08 | 2.23 | 43.14 | 0.93 | 0.52 | 0.4 | 0.1 | 100.0745 | 2.5574 | 1.3812 | 13.8 | 3.8
2017-12-23 | 19:00 | 13.51 | 3.09 | 2.23 | 43 | 0.93 | 0.52 | 0.42 | 0.1 | 100.1778 | 2.5395 | 1.3857
2017-12-23 | 20:00 | 13.41 | 3.08 | 2.24 | 43.14 | 0.92 | 0.52 | 0.43 | 0.09 | 101.1764 | 2.5207 | 1.375 | 13.6 | 3.5
2017-12-23 | 21:00 | 13.52 | 3.08 | 2.24 | 43.16 | 0.93 | 0.52 | 0.42 | 0.09 | 100.4974 | 2.5414 | 1.375
2017-12-23 | 22:00 | 13.47 | 3.09 | 2.23 | 43.1 | 0.94 | 0.52 | 0.43 | 0.1 | 100.6734 | 2.532 | 1.3857 | 13.7 | 3.6
2017-12-23 | 23:00 | 13.33 | 3.1 | 2.23 | 43.17 | 0.94 | 0.52 | 0.43 | 0.1 | 101.7405 | 2.5009 | 1.3901
2017-12-23 | 24:00 | 13.47 | 3.07 | 2.21 | 43.16 | 0.93 | 0.54 | 0.43 | 0.1 | 100.8998 | 2.5511 | 1.3891 | 13.5 | 3.5
2017-12-23 | 25:00 | 13.39 | 3.09 | 2.21 | 43.19 | 0.94 | 0.53 | 0.43 | 0.1 | 101.4452 | 2.5264 | 1.3982
2017-12-23 | 26:00 | 13.34 | 3.1 | 2.21 | 43.17 | 0.94 | 0.53 | 0.43 | 0.11 | 101.7045 | 2.5122 | 1.4027 | 13.6 | 3.5
2017-12-23 | 27:00 | 13.37 | 3.1 | 2.21 | 43.15 | 0.94 | 0.53 | 0.43 | 0.1 | 101.4566 | 2.5179 | 1.4027
2017-12-23 | 28:00 | 13.43 | 3.11 | 2.22 | 43.13 | 0.95 | 0.53 | 0.43 | 0.1 | 100.9673 | 2.5197 | 1.4009 | 13.9 | 3.6
2017-12-23 | 29:00 | 13.31 | 3.13 | 2.23 | 43.19 | 0.95 | 0.53 | 0.43 | 0.1 | 101.837 | 2.4832 | 1.4036
2017-12-24 | 6:00 | 13.3 | 3.12 | 2.24 | 43.12 | 0.95 | 0.54 | 0.43 | 0.1 | 101.7519 | 2.4813 | 1.3929 | 13.7 | 3.6
2017-12-24 | 7:00 | 13.32 | 3.12 | 2.24 | 43.24 | 0.95 | 0.54 | 0.44 | 0.11 | 101.9004 | 2.4851 | 1.3929
2017-12-24 | 8:00 | 13.41 | 3.11 | 2.25 | 43.07 | 0.94 | 0.55 | 0.44 | 0.1 | 100.9131 | 2.5019 | 1.3822 | 13.9 | 3.8
2017-12-24 | 9:00 | 13.34 | 3.11 | 2.24 | 43.09 | 0.95 | 0.54 | 0.44 | 0.11 | 101.4412 | 2.4935 | 1.3884
2017-12-24 | 10:00 | 13.44 | 3.08 | 2.22 | 43.16 | 0.94 | 0.55 | 0.43 | 0.11 | 101.055 | 2.5358 | 1.3874 | 13.7 | 3.7
2017-12-24 | 11:00 | 13.39 | 3.12 | 2.23 | 43.1 | 0.95 | 0.55 | 0.44 | 0.11 | 101.1189 | 2.5028 | 1.3991
2017-12-24 | 12:00 | 13.36 | 3.1 | 2.23 | 43.18 | 0.95 | 0.54 | 0.44 | 0.1 | 101.563 | 2.5066 | 1.3901 | 13.5 | 3.6
2017-12-24 | 13:00 | 13.36 | 3.12 | 2.25 | 43.1 | 0.96 | 0.55 | 0.44 | 0.1 | 101.2876 | 2.4879 | 1.3867
2017-12-24 | 14:00 | 13.35 | 3.14 | 2.23 | 43.07 | 0.96 | 0.54 | 0.44 | 0.11 | 101.2585 | 2.486 | 1.4081 | 13.7 | 3.8
2017-12-24 | 15:00 | 13.44 | 3.11 | 2.24 | 43.1 | 0.95 | 0.55 | 0.44 | 0.11 | 100.8003 | 2.5121 | 1.3884
2017-12-24 | 16:00 | 13.46 | 3.1 | 2.24 | 43.04 | 0.95 | 0.56 | 0.44 | 0.1 | 100.556 | 2.5206 | 1.3839 | 13.6 | 3.7
2017-12-24 | 17:00 | 13.51 | 3.1 | 2.25 | 43.04 | 0.95 | 0.56 | 0.44 | 0.11 | 100.213 | 2.5252 | 1.3778
2017-12-24 | 18:00 | 13.36 | 3.13 | 2.25 | 43.04 | 0.96 | 0.58 | 0.44 | 0.11 | 101.1186 | 2.4833 | 1.3911 | 13.4 | 3.5
2017-12-24 | 19:00 | 13.39 | 3.11 | 2.25 | 43.08 | 0.96 | 0.57 | 0.44 | 0.1 | 101.0691 | 2.4981 | 1.3822
2017-12-24 | 20:00 | 13.42 | 3.11 | 2.24 | 43.13 | 0.95 | 0.57 | 0.44 | 0.1 | 101.0028 | 2.5084 | 1.3884 | 13.5 | 3.4
2017-12-24 | 21:00 | 13.41 | 3.1 | 2.22 | 43.09 | 0.95 | 0.57 | 0.44 | 0.11 | 101.034 | 2.5207 | 1.3964
2017-12-24 | 22:00 | 13.46 | 3.1 | 2.24 | 43.06 | 0.96 | 0.57 | 0.44 | 0.11 | 100.6028 | 2.5206 | 1.3839 | 13.6 | 3.6
2017-12-24 | 23:00 | 13.35 | 3.11 | 2.22 | 43.08 | 0.97 | 0.57 | 0.44 | 0.11 | 101.3819 | 2.5047 | 1.4009
2017-12-24 | 24:00 | 13.37 | 3.1 | 2.22 | 43.16 | 0.97 | 0.56 | 0.44 | 0.11 | 101.4646 | 2.5132 | 1.3964 | 13.8 | 3.7
2017-12-24 | 25:00 | 13.33 | 3.09 | 2.23 | 43.14 | 0.97 | 0.57 | 0.44 | 0.11 | 101.698 | 2.5056 | 1.3857
2017-12-24 | 26:00 | 13.37 | 3.12 | 2.23 | 43.21 | 0.98 | 0.57 | 0.45 | 0.11 | 101.5103 | 2.4991 | 1.3991 | 13.9 | 3.7
2017-12-24 | 27:00 | 13.3 | 3.09 | 2.25 | 43.15 | 0.97 | 0.58 | 0.44 | 0.12 | 101.8921 | 2.4906 | 1.3733
2017-12-24 | 28:00 | 13.29 | 3.1 | 2.23 | 43.18 | 0.97 | 0.56 | 0.45 | 0.11 | 102.0333 | 2.4934 | 1.3901 | 14 | 3.9
2017-12-24 | 29:00 | 13.28 | 3.09 | 2.21 | 43.17 | 0.97 | 0.56 | 0.44 | 0.11 | 102.1371 | 2.5057 | 1.3982
2017-12-25 | 6:00 | 13.28 | 3.1 | 2.23 | 43.2 | 0.97 | 0.57 | 0.45 | 0.1 | 102.1482 | 2.4916 | 1.3901 | 13.8 | 3.8
2017-12-25 | 7:00 | 13.33 | 3.11 | 2.23 | 43.14 | 0.97 | 0.59 | 0.44 | 0.11 | 101.6415 | 2.4963 | 1.3946
2017-12-25 | 8:00 | 13.32 | 3.07 | 2.24 | 43.18 | 0.97 | 0.57 | 0.44 | 0.1 | 101.9007 | 2.5085 | 1.3705 | 13.6 | 3.4
2017-12-25 | 9:00 | 13.23 | 3.06 | 2.23 | 43.22 | 0.96 | 0.57 | 0.45 | 0.11 | 102.6498 | 2.5009 | 1.3722
2017-12-25 | 10:00 | 13.28 | 3.06 | 2.24 | 43.19 | 0.96 | 0.56 | 0.45 | 0.11 | 102.2229 | 2.5057 | 1.3661 | 13.5 | 3.4
2017-12-25 | 11:00 | 13.32 | 3.07 | 2.22 | 43.1 | 0.97 | 0.57 | 0.45 | 0.1 | 101.7431 | 2.518 | 1.3829
2017-12-25 | 12:00 | 13.37 | 3.1 | 2.23 | 43.14 | 0.98 | 0.56 | 0.45 | 0.11 | 101.4021 | 2.5084 | 1.3901 | 13.4 | 3.4
2017-12-25 | 13:00 | 13.26 | 3.07 | 2.24 | 43.12 | 0.95 | 0.59 | 0.45 | 0.14 | 102.1641 | 2.4972 | 1.3705
2017-12-25 | 14:00 | 13.24 | 3.1 | 2.24 | 43.17 | 0.98 | 0.57 | 0.45 | 0.11 | 102.3325 | 2.4794 | 1.3839 | 13.2 | 3.3
2017-12-25 | 15:00 | 13.23 | 3.09 | 2.24 | 43.2 | 0.98 | 0.58 | 0.45 | 0.11 | 102.5003 | 2.4822 | 1.3795
2017-12-25 | 16:00 | 13.25 | 3.09 | 2.25 | 43.1 | 0.98 | 0.58 | 0.46 | 0.12 | 102.1116 | 2.4813 | 1.3733 | 13.5 | 3.5
2017-12-25 | 17:00 | 13.26 | 3.1 | 2.23 | 43.15 | 0.98 | 0.58 | 0.46 | 0.11 | 102.1652 | 2.4878 | 1.3901
2017-12-25 | 18:00 | 13.17 | 3.11 | 2.25 | 43.21 | 1 | 0.59 | 0.46 | 0.11 | 102.8606 | 2.4571 | 1.3822 | 13.8 | 3.6
2017-12-25 | 19:00 | 13.18 | 3.11 | 2.24 | 43.2 | 1 | 0.59 | 0.46 | 0.11 | 102.7842 | 2.4636 | 1.3884
2017-12-25 | 20:00 | 13.19 | 3.09 | 2.23 | 43.16 | 0.98 | 0.58 | 0.46 | 0.12 | 102.6942 | 2.4793 | 1.3857 | 13.6 | 3.7
2017-12-25 | 21:00 | 13.25 | 3.09 | 2.23 | 43.13 | 0.99 | 0.58 | 0.46 | 0.12 | 102.2142 | 2.4906 | 1.3857
2017-12-25 | 22:00 | 13.22 | 3.1 | 2.23 | 43.24 | 0.99 | 0.58 | 0.46 | 0.11 | 102.6505 | 2.4803 | 1.3901 | 13.7 | 3.6
2017-12-25 | 23:00 | 13.25 | 3.09 | 2.23 | 43.13 | 0.98 | 0.6 | 0.46 | 0.11 | 102.2142 | 2.4906 | 1.3857
2017-12-25 | 24:00 | 13.19 | 3.11 | 2.23 | 43.15 | 0.99 | 0.58 | 0.46 | 0.11 | 102.6128 | 2.47 | 1.3946 | 13.4 | 3.2
2017-12-25 | 25:00 | 13.37 | 3.07 | 2.22 | 43.15 | 0.98 | 0.58 | 0.46 | 0.12 | 101.5256 | 2.5274 | 1.3829
2017-12-25 | 26:00 | 13.27 | 3.09 | 2.22 | 43.17 | 0.99 | 0.58 | 0.46 | 0.11 | 102.1891 | 2.4991 | 1.3919 | 13.2 | 3.1
2017-12-25 | 27:00 | 13.36 | 3.07 | 2.23 | 43.17 | 0.96 | 0.57 | 0.46 | 0.11 | 101.6241 | 2.5208 | 1.3767
2017-12-25 | 28:00 | 13.25 | 3.11 | 2.23 | 43.14 | 0.99 | 0.57 | 0.46 | 0.11 | 102.1808 | 2.4813 | 1.3946 | 12.9 | 2.8 | KFC (CIRCULATION)
2017-12-25 | 29:00 | 13.29 | 3.08 | 2.24 | 43.15 | 0.98 | 0.57 | 0.46 | 0.11 | 102.0037 | 2.4981 | 1.375
2017-12-26 | 6:00 | 13.34 | 3.1 | 2.24 | 43.07 | 0.98 | 0.58 | 0.46 | 0.11 | 101.4223 | 2.4981 | 1.3839 | 12.6 | 2.4 | KFC (CIRCULATION)
2017-12-26 | 7:00 | 13.32 | 3.13 | 2.22 | 43.13 | 0.98 | 0.57 | 0.46 | 0.11 | 101.644 | 2.4897 | 1.4099
2017-12-26 | 8:00 | 13.38 | 3.08 | 2.23 | 43.12 | 0.98 | 0.57 | 0.46 | 0.11 | 101.3446 | 2.5198 | 1.3812 | 12.7 | 2.9
2017-12-26 | 9:00 | 13.37 | 3.07 | 2.23 | 43.07 | 0.97 | 0.57 | 0.46 | 0.11 | 101.3219 | 2.5226 | 1.3767
2017-12-26 | 10:00 | 13.35 | 3.05 | 2.23 | 43.18 | 0.97 | 0.58 | 0.45 | 0.12 | 101.7712 | 2.5284 | 1.3677 | 12.8 | 2.8
2017-12-26 | 11:00 | 13.34 | 3.06 | 2.2 | 43.11 | 0.97 | 0.57 | 0.45 | 0.12 | 101.6918 | 2.5361 | 1.3909
2017-12-26 | 12:00 | 13.38 | 3.07 | 2.24 | 43.09 | 0.97 | 0.57 | 0.46 | 0.11 | 101.2867 | 2.5198 | 1.3705 | 12.6 | 2.8
2017-12-26 | 13:00 | 13.25 | 2.99 | 2.24 | 43.06 | 0.9 | 0.57 | 0.45 | 0.13 | 102.3187 | 2.5335 | 1.3348
2017-12-26 | 14:00 | 13.36 | 3.03 | 2.23 | 43.1 | 0.95 | 0.59 | 0.45 | 0.13 | 101.5721 | 2.5399 | 1.3587 | 12.5 | 2.7
2017-12-26 | 15:00 | 13.36 | 3.06 | 2.22 | 43.12 | 0.96 | 0.58 | 0.45 | 0.11 | 101.5501 | 2.5303 | 1.3784
2017-12-26 | 16:00 | 13.41 | 3.08 | 2.22 | 43.08 | 0.97 | 0.58 | 0.45 | 0.11 | 101.0665 | 2.5302 | 1.3874 | 12.2 | 2.1
2017-12-26 | 17:00 | 13.32 | 3.09 | 2.22 | 43.17 | 0.98 | 0.59 | 0.45 | 0.11 | 101.8516 | 2.5085 | 1.3919
2017-12-26 | 18:00 | 13.29 | 3.08 | 2.21 | 43.16 | 0.98 | 0.58 | 0.45 | 0.11 | 102.0744 | 2.5123 | 1.3937 | 12.4 | 2.2
2017-12-26 | 19:00 | 13.38 | 3.07 | 2.21 | 43.15 | 0.97 | 0.57 | 0.45 | 0.11 | 101.4743 | 2.5341 | 1.3891
2017-12-26 | 20:00 | 13.26 | 3.1 | 2.21 | 43.13 | 0.98 | 0.58 | 0.46 | 0.11 | 102.1493 | 2.4972 | 1.4027 | 12.1 | 2.1
2017-12-26 | 21:00 | 13.22 | 3.11 | 2.25 | 43.14 | 0.98 | 0.58 | 0.46 | 0.11 | 102.3529 | 2.4664 | 1.3822
2017-12-26 | 22:00 | 13.29 | 3.1 | 2.28 | 43.12 | 0.98 | 0.59 | 0.45 | 0.11 | 101.8134 | 2.4703 | 1.3596 | 12.3 | 2.2
2017-12-26 | 23:00 | 13.29 | 3.13 | 2.25 | 43.08 | 1 | 0.6 | 0.46 | 0.11 | 101.6808 | 2.4703 | 1.3911
2017-12-26 | 24:00 | 13.28 | 3.15 | 2.25 | 43.04 | 0.99 | 0.6 | 0.46 | 0.11 | 101.5969 | 2.4593 | 1.4 | 12.2 | 2.1
2017-12-26 | 25:00 | 13.35 | 3.13 | 2.25 | 43 | 0.99 | 0.62 | 0.45 | 0.11 | 101.0911 | 2.4814 | 1.3911
2017-12-26 | 26:00
2017-12-26 | 27:00 | 13.32 | 3.15 | 2.25 | 43.15 | 0.97 | 0.59 | 0.45 | 0.11 | 101.588 | 2.4667 | 1.4
2017-12-26 | 28:00 | 13.26 | 3.12 | 2.25 | 43.09 | 0.97 | 0.6 | 0.44 | 0.11 | 101.9348 | 2.4693 | 1.3867 | 12.6 | 2.4
2017-12-26 | 29:00 | 13.37 | 3.11 | 2.24 | 43.15 | 0.97 | 0.61 | 0.44 | 0.11 | 101.382 | 2.4991 | 1.3884
2017-12-27 | 6:00 | 13.34 | 3.09 | 2.25 | 43.08 | 0.96 | 0.59 | 0.44 | 0.1 | 101.4585 | 2.4981 | 1.3733 | 12.5 | 2.3
2017-12-27 | 7:00 | 13.34 | 3.11 | 2.24 | 43.11 | 0.97 | 0.6 | 0.44 | 0.1 | 101.4883 | 2.4935 | 1.3884
2017-12-27 | 8:00 | 13.2 | 3.09 | 2.24 | 43.17 | 0.97 | 0.61 | 0.44 | 0.11 | 102.6337 | 2.4765 | 1.3795 | 12.8 | 2.5
2017-12-27 | 9:00 | 13.39 | 3.09 | 2.26 | 43.11 | 0.96 | 0.59 | 0.44 | 0.11 | 101.1801 | 2.5028 | 1.3673
2017-12-27 | 10:00 | 13.41 | 3.07 | 2.26 | 43.12 | 0.96 | 0.6 | 0.44 | 0.1 | 101.1267 | 2.5159 | 1.3584 | 13 | 3.1
2017-12-27 | 11:00 | 13.47 | 3.08 | 2.25 | 43.05 | 0.95 | 0.6 | 0.43 | 0.1 | 100.5538 | 2.5272 | 1.3689
2017-12-27 | 12:00 | 13.54 | 3.09 | 2.22 | 43.1 | 0.95 | 0.58 | 0.43 | 0.11 | 100.2298 | 2.5499 | 1.3919 | 13.1 | 2.9
2017-12-27 | 13:00 | 13.42 | 3.08 | 2.22 | 43.11 | 0.94 | 0.6 | 0.43 | 0.11 | 101.0705 | 2.5321 | 1.3874
2017-12-27 | 14:00 | 13.45 | 3.08 | 2.22 | 43.1 | 0.94 | 0.59 | 0.42 | 0.11 | 100.8484 | 2.5377 | 1.3874 | 12.9 | 2.8
2017-12-27 | 15:00 | 13.42 | 3.08 | 2.23 | 43.11 | 0.94 | 0.58 | 0.42 | 0.11 | 101.0551 | 2.5273 | 1.3812
2017-12-27 | 16:00 | 13.48 | 3.08 | 2.24 | 43.12 | 0.94 | 0.58 | 0.42 | 0.11 | 100.6668 | 2.5338 | 1.375 | 13.1 | 2.9
2017-12-27 | 17:00 | 13.46 | 3.09 | 2.25 | 43.15 | 0.93 | 0.6 | 0.42 | 0.11 | 100.8255 | 2.5206 | 1.3733
2017-12-27 | 18:00 | 13.43 | 3.07 | 2.25 | 43.1 | 0.93 | 0.58 | 0.41 | 0.1 | 100.9625 | 2.5244 | 1.3644 | 12.8 | 2.9
2017-12-27 | 19:00 | 13.41 | 3.08 | 2.24 | 43.15 | 0.93 | 0.58 | 0.41 | 0.09 | 101.1999 | 2.5207 | 1.375
2017-12-27 | 20:00 | 13.36 | 3.08 | 2.24 | 43.17 | 0.93 | 0.59 | 0.41 | 0.1 | 101.5803 | 2.5113 | 1.375 | 13 | 2.8
2017-12-27 | 21:00 | 13.4 | 3.06 | 2.23 | 43.21 | 0.93 | 0.59 | 0.41 | 0.1 | 101.4789 | 2.5331 | 1.3722
2017-12-27 | 22:00 | 13.31 | 3.07 | 2.23 | 43.2 | 0.92 | 0.58 | 0.41 | 0.09 | 102.0309 | 2.5113 | 1.3767 | 13.2 | 3.1
2017-12-27 | 23:00 | 13.35 | 3.09 | 2.3 | 43.24 | 0.93 | 0.59 | 0.41 | 0.1 | 101.6905 | 2.4768 | 1.3435
2017-12-27 | 24:00 | 13.47 | 3.1 | 2.25 | 43.15 | 0.93 | 0.58 | 0.41 | 0.1 | 100.7319 | 2.5178 | 1.3778 | 13.5 | 3.3
2017-12-27 | 25:00 | 13.48 | 3.11 | 2.24 | 43.11 | 0.92 | 0.59 | 0.41 | 0.11 | 100.5603 | 2.5196 | 1.3884
2017-12-27 | 26:00 | 13.46 | 3.12 | 2.24 | 43.14 | 0.92 | 0.59 | 0.41 | 0.09 | 100.7341 | 2.5112 | 1.3929 | 13.3 | 3.2
2017-12-27 | 27:00 | 13.45 | 3.11 | 2.24 | 43.2 | 0.92 | 0.58 | 0.4 | 0.11 | 100.9681 | 2.514 | 1.3884
2017-12-27 | 28:00 | 13.34 | 3.1 | 2.24 | 43.15 | 0.92 | 0.59 | 0.41 | 0.09 | 101.6107 | 2.4981 | 1.3839 | 13.1 | 3
2017-12-27 | 29:00 | 13.43 | 3.1 | 2.23 | 43.17 | 0.92 | 0.59 | 0.4 | 0.09 | 101.0735 | 2.5197 | 1.3901
2017-12-28 | 6:00 | 13.37 | 3.09 | 2.22 | 43.15 | 0.91 | 0.6 | 0.4 | 0.09 | 101.4692 | 2.5179 | 1.3919 | 13.2 | 3.1
2017-12-28 | 7:00 | 13.39 | 3.09 | 2.24 | 43.2 | 0.92 | 0.58 | 0.4 | 0.09 | 101.4223 | 2.5122 | 1.3795
2017-12-28 | 8:00 | 13.36 | 3.09 | 2.23 | 43.23 | 0.91 | 0.58 | 0.39 | 0.09 | 101.7088 | 2.5113 | 1.3857 | 13.1 | 2.9
2017-12-28 | 9:00 | 13.46 | 3.06 | 2.23 | 43.24 | 0.9 | 0.58 | 0.39 | 0.09 | 101.1502 | 2.5444 | 1.3722
2017-12-28 | 10:00 | 13.44 | 3.07 | 2.24 | 43.12 | 0.9 | 0.58 | 0.39 | 0.09 | 100.9585 | 2.5311 | 1.3705 | 13 | 2.7
2017-12-28 | 11:00 | 13.42 | 3.06 | 2.24 | 43.2 | 0.9 | 0.57 | 0.39 | 0.09 | 101.3067 | 2.5321 | 1.3661
2017-12-28 | 12:00 | 13.45 | 3.06 | 2.23 | 43.16 | 0.9 | 0.61 | 0.39 | 0.1 | 101.0293 | 2.5425 | 1.3722 | 13.2 | 2.8
2017-12-28 | 13:00 | 13.47 | 3.05 | 2.23 | 43.25 | 0.9 | 0.57 | 0.38 | 0.09 | 101.1353 | 2.5511 | 1.3677
2017-12-28 | 14:00 | 13.4 | 3.05 | 2.23 | 43.28 | 0.89 | 0.57 | 0.38 | 0.09 | 101.6714 | 2.5379 | 1.3677 | 12.9 | 2.7
2017-12-28 | 15:00 | 13.43 | 3.05 | 2.23 | 43.26 | 0.89 | 0.57 | 0.38 | 0.09 | 101.4243 | 2.5436 | 1.3677
2017-12-28 | 16:00 | 13.36 | 3.07 | 2.22 | 43.27 | 0.89 | 0.59 | 0.37 | 0.09 | 101.875 | 2.5255 | 1.3829 | 12.8 | 2.8
2017-12-28 | 17:00 | 13.46 | 3.05 | 2.23 | 43.25 | 0.88 | 0.57 | 0.37 | 0.09 | 101.2015 | 2.5492 | 1.3677 |  |  |  | .
2017-12-28 | 18:00 | 13.45 | 3.06 | 2.24 | 43.18 | 0.87 | 0.59 | 0.37 | 0.1 | 101.0607 | 2.5377 | 1.3661 | 13 | 3.1
2017-12-28 | 19:00 | 13.49 | 3.07 | 2.22 | 43.28 | 0.89 | 0.58 | 0.37 | 0.09 | 101.0327 | 2.5501 | 1.3829
2017-12-28 | 20:00 | 13.43 | 3.07 | 2.23 | 43.26 | 0.88 | 0.57 | 0.37 | 0.08 | 101.3682 | 2.534 | 1.3767 | 12.8 | 2.9
2017-12-28 | 21:00 | 13.49 | 3.08 | 2.25 | 43.24 | 0.88 | 0.57 | 0.36 | 0.08 | 100.8657 | 2.531 | 1.3689
2017-12-28 | 22:00 | 13.44 | 3.06 | 2.22 | 43.3 | 0.88 | 0.57 | 0.36 | 0.08 | 101.4389 | 2.5455 | 1.3784 | 13 | 3
2017-12-28 | 23:00 | 13.54 | 3.07 | 2.23 | 43.2 | 0.87 | 0.57 | 0.36 | 0.08 | 100.5023 | 2.5547 | 1.3767
2017-12-28 | 24:00 | 13.47 | 3.03 | 2.23 | 43.27 | 0.86 | 0.57 | 0.36 | 0.08 | 101.2379 | 2.5608 | 1.3587 | 12.6 | 2.8
2017-12-28 | 25:00
2017-12-28 | 26:00 | 13.6 | 3.06 | 2.22 | 43.21 | 0.87 | 0.57 | 0.36 | 0.08 | 100.1767 | 2.5758 | 1.3784 | 12.1 | 2.6
2017-12-28 | 27:00
2017-12-28 | 28:00 | 13.58 | 3.05 | 2.21 | 43.27 | 0.86 | 0.57 | 0.35 | 0.08 | 100.4889 | 2.5817 | 1.3801 | 11.8 | 2.6
2017-12-28 | 29:00 | 13.54 | 3.07 | 2.23 | 43.25 | 0.87 | 0.66 | 0.35 | 0.08 | 100.6186 | 2.5547 | 1.3767
2017-12-29 | 6:00 | 13.57 | 3.04 | 2.21 | 43.26 | 0.86 | 0.62 | 0.35 | 0.08 | 100.5586 | 2.5848 | 1.3756 | 11.7 | 2.6
2017-12-29 | 7:00 | 13.62 | 3.05 | 2.22 | 43.26 | 0.85 | 0.55 | 0.34 | 0.08 | 100.1899 | 2.5844 | 1.3739
2017-12-29 | 8:00 | 13.61 | 3.05 | 2.22 | 43.26 | 0.86 | 0.55 | 0.34 | 0.08 | 100.2549 | 2.5825 | 1.3739 | 12.1 | 2.8
2017-12-29 | 9:00 | 13.61 | 3.06 | 2.22 | 43.34 | 0.86 | 0.85 | 0.34 | 0.08 | 100.4129 | 2.5777 | 1.3784
2017-12-29 | 10:00 | 13.5 | 3.05 | 2.22 | 43.356 | 0.86 | 0.56 | 0.34 | 0.08 | 101.1998 | 2.5617 | 1.3739 | 11.8 | 2.6
2017-12-29 | 11:00 | 13.6 | 3.06 | 2.24 | 43.3 | 0.87 | 0.55 | 0.34 | 0.08 | 100.3551 | 2.566 | 1.3661
2017-12-29 | 12:00 | 13.64 | 3.07 | 2.25 | 43.25 | 0.87 | 0.56 | 0.34 | 0.08 | 99.9374 | 2.5639 | 1.3644 | 11.6 | 2.4
2017-12-29 | 13:00 | 13.57 | 3.08 | 2.25 | 43.21 | 0.86 | 0.55 | 0.34 | 0.08 | 100.2717 | 2.546 | 1.3689
2017-12-29 | 14:00 | 13.49 | 3.07 | 2.23 | 43.09 | 0.86 | 0.59 | 0.34 | 0.08 | 100.5739 | 2.5453 | 1.3767 | 11.8 | 2.6
2017-12-29 | 15:00 | 13.54 | 3.08 | 2.23 | 43.32 | 0.86 | 0.56 | 0.34 | 0.08 | 100.7538 | 2.5499 | 1.3812
2017-12-29 | 16:00 | 13.52 | 3.08 | 2.25 | 43.31 | 0.86 | 0.56 | 0.34 | 0.08 | 100.8314 | 2.5366 | 1.3689 | 12.1 | 2.9
2017-12-29 | 17:00 | 13.51 | 3.08 | 2.25 | 43.34 | 0.86 | 0.55 | 0.34 | 0.08 | 100.967 | 2.5347 | 1.3689
2017-12-29 | 18:00 | 13.56 | 3.08 | 2.25 | 43.26 | 0.85 | 0.55 | 0.34 | 0.08 | 100.453 | 2.5441 | 1.3689 | 12.3 | 3
2017-12-29 | 19:00 | 13.55 | 3.11 | 2.23 | 43.36 | 0.87 | 0.55 | 0.34 | 0.08 | 100.6983 | 2.5375 | 1.3946
2017-12-29 | 20:00 | 13.53 | 3.09 | 2.25 | 43.25 | 0.85 | 0.58 | 0.34 | 0.08 | 100.5985 | 2.5337 | 1.3733 | 12.2 | 2.9
2017-12-29 | 21:00 | 13.5 | 3.08 | 2.24 | 43.38 | 0.87 | 0.55 | 0.34 | 0.08 | 101.1415 | 2.5376 | 1.375
2017-12-29 | 22:00 | 13.47 | 3.08 | 2.26 | 43.44 | 0.86 | 0.54 | 0.34 | 0.08 | 101.4493 | 2.5225 | 1.3628 | 12 | 2.8
2017-12-29 | 23:00 | 13.5 | 3.07 | 2.26 | 43.33 | 0.86 | 0.54 | 0.34 | 0.08 | 101.0221 | 2.5328 | 1.3584
2017-12-29 | 24:00 | 13.56 | 3.07 | 2.26 | 43.33 | 0.85 | 0.54 | 0.34 | 0.08 | 100.628 | 2.5441 | 1.3584 | 11.9 | 2.7
2017-12-29 | 25:00 | 13.62 | 3.07 | 2.25 | 43.29 | 0.85 | 0.54 | 0.34 | 0.08 | 100.1594 | 2.5602 | 1.3644
2017-12-29 | 26:00 | 13.49 | 3.07 | 2.25 | 43.4 | 0.85 | 0.55 | 0.34 | 0.08 | 101.2668 | 2.5357 | 1.3644 | 12 | 2.7
2017-12-29 | 27:00 | 13.56 | 3.06 | 2.26 | 43.35 | 0.84 | 0.54 | 0.34 | 0.08 | 100.702 | 2.5489 | 1.354
2017-12-29 | 28:00 | 13.62 | 3.08 | 2.24 | 43.31 | 0.84 | 0.54 | 0.34 | 0.08 | 100.1934 | 2.5602 | 1.375 | 12.1 | 2.8
2017-12-29 | 29:00 | 13.57 | 3.06 | 2.24 | 43.23 | 0.83 | 0.56 | 0.34 | 0.08 | 100.3883 | 2.5604 | 1.3661
2017-12-30 | 6:00 | 13.49 | 3.06 | 2.25 | 43.33 | 0.82 | 0.56 | 0.34 | 0.08 | 101.1313 | 2.5405 | 1.36 | 11.9 | 2.7
2017-12-30 | 7:00 | 13.55 | 3.06 | 2.25 | 43.35 | 0.84 | 0.53 | 0.34 | 0.08 | 100.7828 | 2.5518 | 1.36
2017-12-30 | 8:00 | 13.57 | 3.1 | 2.26 | 43.33 | 0.86 | 0.54 | 0.34 | 0.08 | 100.48 | 2.5317 | 1.3717 | 12 | 2.9
2017-12-30 | 9:00 | 13.47 | 3.08 | 2.28 | 43.18 | 0.84 | 0.56 | 0.34 | 0.08 | 100.8115 | 2.5131 | 1.3509
2017-12-30 | 10:00 | 13.57 | 3.1 | 2.25 | 43.32 | 0.85 | 0.54 | 0.34 | 0.08 | 100.472 | 2.5364 | 1.3778 | 12.2 | 3
2017-12-30 | 11:00 | 13.53 | 3.09 | 2.25 | 43.25 | 0.85 | 0.56 | 0.35 | 0.09 | 100.5985 | 2.5337 | 1.3733
2017-12-30 | 12:00 | 13.53 | 3.12 | 2.25 | 43.28 | 0.86 | 0.54 | 0.35 | 0.08 | 100.5854 | 2.5196 | 1.3867 | 12.1 | 3.9
2017-12-30 | 13:00 | 13.51 | 3.09 | 2.26 | 43.26 | 0.86 | 0.55 | 0.35 | 0.08 | 100.7377 | 2.5252 | 1.3673
2017-12-30 | 14:00 | 13.52 | 3.09 | 2.26 | 43.24 | 0.86 | 0.56 | 0.35 | 0.08 | 100.6255 | 2.5271 | 1.3673 | 12.4 | 3.2
2017-12-30 | 15:00 | 13.58 | 3.08 | 2.25 | 43.3 | 0.85 | 0.54 | 0.34 | 0.08 | 100.4153 | 2.5478 | 1.3689
2017-12-30 | 16:00 | 13.48 | 3.09 | 2.26 | 43.27 | 0.86 | 0.54 | 0.35 | 0.08 | 100.9585 | 2.5196 | 1.3673 | 12 | 2.9
2017-12-30 | 17:00 | 13.49 | 3.09 | 2.25 | 43.26 | 0.86 | 0.54 | 0.5 | 0.08 | 100.8845 | 2.5262 | 1.3733
2017-12-30 | 18:00 | 13.51 | 3.1 | 2.25 | 43.24 | 0.85 | 0.54 | 0.36 | 0.08 | 100.6787 | 2.5252 | 1.3778 | 11.8 | 2.8
2017-12-30 | 19:00 | 13.52 | 3.12 | 2.26 | 43.32 | 0.87 | 0.55 | 0.36 | 0.08 | 100.7287 | 2.513 | 1.3805
2017-12-30 | 20:00 | 13.59 | 3.1 | 2.26 | 43.12 | 0.86 | 0.55 | 0.36 | 0.08 | 99.8634 | 2.5354 | 1.3717 | 11.9 | 2.7
2017-12-30 | 21:00 | 13.5 | 3.11 | 2.27 | 43.25 | 0.86 | 0.55 | 0.36 | 0.08 | 100.7095 | 2.5093 | 1.37
2017-12-30 | 22:00 | 13.54 | 3.11 | 2.25 | 43.25 | 0.87 | 0.55 | 0.36 | 0.08 | 100.4779 | 2.5261 | 1.3822 | 12.2 | 2.8
2017-12-30 | 23:00 | 13.59 | 3.09 | 2.23 | 43.26 | 0.86 | 0.55 | 0.36 | 0.08 | 100.2603 | 2.5545 | 1.3857
2017-12-30 | 24:00 | 13.58 | 3.09 | 2.24 | 43.27 | 0.87 | 0.55 | 0.37 | 0.09 | 100.3334 | 2.5478 | 1.3795 | 12.5 | 3.1
2017-12-30 | 25:00 | 13.55 | 3.08 | 2.23 | 43.25 | 0.88 | 0.55 | 0.37 | 0.09 | 100.5255 | 2.5518 | 1.3812
2017-12-30 | 26:00 | 13.52 | 3.09 | 2.24 | 43.21 | 0.88 | 0.56 | 0.38 | 0.09 | 100.5862 | 2.5366 | 1.3795 | 12.7 | 3.2
2017-12-30 | 27:00 | 13.53 | 3.1 | 2.25 | 43.27 | 0.89 | 0.54 | 0.39 | 0.09 | 100.6174 | 2.529 | 1.3778
2017-12-30 | 28:00 | 13.58 | 3.09 | 2.26 | 43.15 | 0.89 | 0.54 | 0.39 | 0.09 | 100.025 | 2.5383 | 1.3673 | 12.8 | 3.1
2017-12-30 | 29:00 | 13.52 | 3.1 | 2.25 | 43.13 | 0.9 | 0.54 | 0.4 | 0.1 | 100.3572 | 2.5271 | 1.3778
2017-12-31 | 6:00
2017-12-31 | 7:00
2017-12-31 | 8:00
2017-12-31 | 9:00
2017-12-31 | 10:00
2017-12-31 | 11:00
2017-12-31 | 12:00
2017-12-31 | 13:00 | 13.45 | 3.1 | 2.26 | 43.06 | 0.89 | 0.57 | 0.41 | 0.1 | 100.638 | 2.5093 | 1.3717
2017-12-31 | 14:00 | 13.48 | 3.12 | 2.25 | 43.11 | 0.91 | 0.57 | 0.42 | 0.1 | 100.5174 | 2.5102 | 1.3867 | 12.7 | 3.1
2017-12-31 | 15:00 | 13.5 | 3.11 | 2.24 | 43.13 | 0.9 | 0.55 | 0.41 | 0.1 | 100.4757 | 2.5234 | 1.3884
2017-12-31 | 16:00 | 13.46 | 3.11 | 2.25 | 43.17 | 0.91 | 0.54 | 0.41 | 0 | 100.8167 | 2.5112 | 1.3822 | 12.4 | 2.8
2017-12-31 | 17:00 | 13.48 | 3.12 | 2.26 | 43.1 | 0.91 | 0.56 | 0.41 | 0.1 | 100.4788 | 2.5056 | 1.3805
2017-12-31 | 18:00 | 13.48 | 3.09 | 2.26 | 43.09 | 0.9 | 0.56 | 0.42 | 0.1 | 100.5385 | 2.5196 | 1.3673 | 12.5 | 3.1
2017-12-31 | 19:00 | 13.57 | 3.1 | 2.26 | 43.08 | 0.91 | 0.55 | 0.41 | 0.09 | 99.9003 | 2.5317 | 1.3717
2017-12-31 | 20:00 | 13.58 | 3.11 | 2.25 | 43.07 | 0.91 | 0.57 | 0.41 | 0.1 | 99.8 | 2.5336 | 1.3822 | 12.6 | 3.2
2017-12-31 | 21:00 | 13.52 | 3.1 | 2.26 | 43.12 | 0.91 | 0.56 | 0.4 | 0.1 | 100.3187 | 2.5224 | 1.3717
2017-12-31 | 22:00 | 13.55 | 3.12 | 2.26 | 42.95 | 0.92 | 0.58 | 0.43 | 0.1 | 99.6737 | 2.5186 | 1.3805
2017-12-31 | 23:00 | 13.53 | 3.13 | 2.25 | 43.05 | 0.94 | 0.57 | 0.43 | 0.1 | 100.0235 | 2.5149 | 1.3911 | 12.9 | 3.1
2017-12-31 | 24:00 | 13.54 | 3.14 | 2.25 | 43.01 | 0.94 | 0.58 | 0.44 | 0.11 | 99.8382 | 2.5121 | 1.3956
2017-12-31 | 25:00 | 13.56 | 3.17 | 2.27 | 43.03 | 0.96 | 0.58 | 0.45 | 0.11 | 99.6432 | 2.4926 | 1.3965 | 12.7 | 3.1
2017-12-31 | 26:00 | 13.57 | 3.15 | 2.25 | 42.97 | 0.95 | 0.58 | 0.45 | 0.11 | 99.524 | 2.513 | 1.4
2017-12-31 | 27:00 | 13.52 | 3.14 | 2.24 | 42.91 | 0.98 | 0.58 | 0.47 | 0.12 | 99.7508 | 2.513 | 1.4018 | 12.8 | 3
2017-12-31 | 28:00 | 13.44 | 3.13 | 2.23 | 43.03 | 0.97 | 0.57 | 0.47 | 0.11 | 100.5964 | 2.5075 | 1.4036
2017-12-31 | 29:00 | 13.43 | 3.11 | 2.24 | 42.99 | 0.98 | 0.58 | 0.47 | 0.12 | 100.6089 | 2.5103 | 1.3884
2018-01-01 | 6:00 | 13.5 | 3.11 | 2.23 | 42.9 | 0.98 | 0.58 | 0.47 | 0.12 | 99.955 | 2.5281 | 1.3946 | 12.6 | 2.9
2018-01-01 | 7:00 | 13.38 | 3.11 | 2.22 | 43.04 | 0.98 | 0.58 | 0.47 | 0.12 | 101.0879 | 2.5103 | 1.4009
2018-01-01 | 8:00 | 13.45 | 3.08 | 2.23 | 42.92 | 0.98 | 0.59 | 0.48 | 0.12 | 100.412 | 2.533 | 1.3812 | 12.9 | 2.8
2018-01-01 | 9:00 | 13.52 | 3.06 | 2.23 | 42.88 | 0.98 | 0.59 | 0.489 | 0.12 | 99.9154 | 2.5558 | 1.3722
2018-01-01 | 10:00 | 13.47 | 3.05 | 2.22 | 42.99 | 0.99 | 0.59 | 0.49 | 0.11 | 100.5426 | 2.556 | 1.3739 | 13 | 2.8
2018-01-01 | 11:00 | 13.51 | 3.07 | 2.22 | 42.97 | 1 | 0.6 | 0.49 | 0.12 | 100.1781 | 2.5539 | 1.3829
2018-01-01 | 12:00 | 13.58 | 3.08 | 2.23 | 42.9 | 1 | 0.6 | 0.49 | 0.13 | 99.5177 | 2.5574 | 1.3812 | 13.2 | 2.9
2018-01-01 | 13:00 | 13.51 | 3.07 | 2.23 | 42.97 | 1 | 0.6 | 0.49 | 0.12 | 100.1629 | 2.5491 | 1.3767
2018-01-01 | 14:00 | 13.5 | 3.06 | 2.21 | 42.95 | 1 | 0.6 | 0.5 | 0.12 | 100.2397 | 2.5617 | 1.3846 | 13.3 | 3
2018-01-01 | 15:00 | 13.5 | 3.06 | 2.23 | 42.9 | 0.99 | 0.59 | 0.49 | 0.12 | 100.0926 | 2.552 | 1.3722
2018-01-01 | 16:00 | 13.44 | 3.08 | 2.23 | 42.92 | 1 | 0.6 | 0.5 | 0.13 | 100.4778 | 2.5311 | 1.3812 | 13.5 | 2.9
2018-01-01 | 17:00 | 13.41 | 3.08 | 2.23 | 42.92 | 1 | 0.61 | 0.5 | 0.13 | 100.6758 | 2.5254 | 1.3812
2018-01-01 | 18:00 | 13.44 | 3.1 | 2.22 | 42.94 | 0.99 | 0.62 | 0.49 | 0.12 | 100.4844 | 2.5263 | 1.3964 | 13.3 | 3
2018-01-01 | 19:00 | 13.36 | 3.07 | 2.22 | 42.92 | 1.01 | 0.6 | 0.5 | 0.13 | 101.051 | 2.5255 | 1.3829
2018-01-01 | 20:00 | 13.44 | 3.1 | 2.24 | 42.91 | 1.02 | 0.61 | 0.5 | 0.12 | 100.3837 | 2.5169 | 1.3839 | 13.4 | 3.1
2018-01-01 | 21:00 | 13.29 | 3.09 | 2.2 | 42.98 | 1.01 | 0.61 | 0.5 | 0.12 | 101.6359 | 2.5123 | 1.4045
2018-01-01 | 22:00 | 13.43 | 3.08 | 2.21 | 42.92 | 1.02 | 0.61 | 0.51 | 0.13 | 100.5743 | 2.5388 | 1.3937 | 13.6 | 3.2
2018-01-01 | 23:00 | 13.49 | 3.05 | 2.2 | 42.92 | 1 | 0.6 | 0.5 | 0.12 | 100.278 | 2.5695 | 1.3864
2018-01-01 | 24:00 | 13.3 | 3.05 | 2.2 | 43.04 | 0.99 | 0.6 | 0.49 | 0.12 | 101.824 | 2.5333 | 1.3864 | 13.1 | 3.2
2018-01-01 | 25:00 | 13.3 | 3.04 | 2.19 | 43 | 0.99 | 0.6 | 0.5 | 0.12 | 101.7735 | 2.543 | 1.3881
2018-01-01 | 26:00 | 13.25 | 3.04 | 2.2 | 43.06 | 1 | 0.6 | 0.5 | 0.12 | 102.2385 | 2.5286 | 1.3818 | 12.8 | 2.9
2018-01-01 | 27:00 | 13.26 | 3.08 | 2.21 | 42.94 | 1.02 | 0.61 | 0.51 | 0.11 | 101.7562 | 2.5066 | 1.3937
2018-01-01 | 28:00 | 13.21 | 3.04 | 2.2 | 43.08 | 1.01 | 0.6 | 0.5 | 0.12 | 102.5587 | 2.521 | 1.3818 | 12.9 | 2.9
2018-01-01 | 29:00 | 13.26 | 3.06 | 2.21 | 43.01 | 1.01 | 0.6 | 0.5 | 0.11 | 101.9791 | 2.5161 | 1.3846
2018-01-02 | 6:00 | 13.2 | 3.07 | 2.2 | 43.01 | 1.02 | 0.61 | 0.51 | 0.1 | 102.374 | 2.5047 | 1.3955 | 13.1 | 3.1
2018-01-02 | 7:00 | 13.26 | 3.06 | 2.19 | 42.96 | 1.01 | 0.62 | 0.52 | 0.12 | 101.892 | 2.5257 | 1.3973
2018-01-02 | 8:00 | 13.24 | 3.04 | 2.2 | 43 | 1.01 | 0.62 | 0.51 | 0.11 | 102.164 | 2.5267 | 1.3818 | 12.9 | 2.8
2018-01-02 | 9:00 | 13.32 | 3.04 | 2.18 | 42.99 | 0.99 | 0.62 | 0.5 | 0.12 | 101.6307 | 2.5517 | 1.3945
2018-01-02 | 10:00 | 13.42 | 3.04 | 2.19 | 42.8 | 0.99 | 0.61 | 0.5 | 0.11 | 100.5009 | 2.566 | 1.3881 | 12.7 | 2.8
2018-01-02 | 11:00 | 13.34 | 3 | 2.19 | 42.99 | 0.95 | 0.63 | 0.5 | 0.14 | 101.594 | 2.5703 | 1.3699
2018-01-02 | 12:00 | 13.27 | 2.98 | 2.18 | 43.05 | 0.97 | 0.63 | 0.5 | 0.12 | 102.2823 | 2.5717 | 1.367 | 12.6 | 2.9
2018-01-02 | 13:00 | 13.42 | 3 | 2.18 | 42.95 | 0.98 | 0.62 | 0.5 | 0.12 | 100.9804 | 2.5907 | 1.3761
2018-01-02 | 14:00 | 13.24 | 2.94 | 2.18 | 42.95 | 0.93 | 0.64 | 0.49 | 0.15 | 102.3638 | 2.5859 | 1.3486 | 12.9 | 3
2018-01-02 | 15:00 | 13.29 | 3 | 2.16 | 43.09 | 0.99 | 0.62 | 0.49 | 0.12 | 102.2156 | 2.5756 | 1.3889
2018-01-02 | 16:00 | 13.33 | 3.02 | 2.16 | 43.08 | 1 | 0.62 | 0.5 | 0.13 | 101.8642 | 2.5734 | 1.3981 | 13.1 | 2.9
2018-01-02 | 17:00 | 13.3 | 3.04 | 2.15 | 43.15 | 1.01 | 0.62 | 0.5 | 0.12 | 102.1914 | 2.5626 | 1.414
2018-01-02 | 18:00 | 13.32 | 3.02 | 2.17 | 43.02 | 1 | 0.61 | 0.49 | 0.11 | 101.7741 | 2.5665 | 1.3917 | 12.8 | 2.9
2018-01-02 | 19:00 | 13.22 | 3.04 | 2.16 | 43.16 | 0.99 | 0.62 | 0.49 | 0.12 | 102.7443 | 2.5423 | 1.4074
2018-01-02 | 20:00 | 13.24 | 3.03 | 2.16 | 43.15 | 0.99 | 0.61 | 0.49 | 0.12 | 102.6125 | 2.5511 | 1.4028 | 12.6 | 2.9
2018-01-02 | 21:00 | 13.26 | 3.01 | 2.15 | 43.17 | 0.98 | 0.61 | 0.49 | 0.12 | 102.5969 | 2.5698 | 1.4
2018-01-02 | 22:00 | 13.256 | 3.05 | 2.16 | 43.11 | 0.99 | 0.61 | 0.49 | 0.12 | 102.3509 | 2.5443 | 1.412 | 12.8 | 2.8
2018-01-02 | 23:00 | 13.29 | 3.05 | 2.15 | 43.11 | 0.99 | 0.62 | 0.49 | 0.11 | 102.1358 | 2.5558 | 1.4186
2018-01-02 | 24:00 | 13.26 | 3.03 | 2.16 | 43.09 | 0.98 | 0.62 | 0.49 | 0.11 | 102.3336 | 2.5549 | 1.4028 | 12.6 | 2.8
2018-01-02 | 25:00 | 13.27 | 3.04 | 2.16 | 43.13 | 0.99 | 0.62 | 0.49 | 0.12 | 102.3318 | 2.5519 | 1.4074
2018-01-02 | 26:00 | 13.25 | 3.03 | 2.16 | 43.14 | 0.98 | 0.63 | 0.49 | 0.13 | 102.5205 | 2.553 | 1.4028 | 12.5 | 2.7
2018-01-02 | 27:00 | 13.33 | 3.07 | 2.19 | 43.09 | 0.97 | 0.63 | 0.48 | 0.12 | 101.6991 | 2.5342 | 1.4018
2018-01-02 | 28:00 | 13.35 | 3.06 | 2.18 | 43.06 | 0.97 | 0.62 | 0.48 | 0.11 | 101.5379 | 2.5477 | 1.4037 | 12.7 | 2.9
2018-01-02 | 29:00 | 13.38 | 3.08 | 2.2 | 43.05 | 0.97 | 0.61 | 0.48 | 0.11 | 101.2265 | 2.5341 | 1.4
2018-01-03 | 6:00 | 13.34 | 3.07 | 2.2 | 43.1 | 0.99 | 0.62 | 0.48 | 0.11 | 101.6399 | 2.5313 | 1.3955 | 12.6 | 2.8
2018-01-03 | 7:00 | 13.36 | 3.08 | 2.17 | 43.15 | 0.97 | 0.61 | 0.47 | 0.11 | 101.6421 | 2.5448 | 1.4194
2018-01-03 | 8:00 | 13.27 | 3.06 | 2.16 | 43.14 | 0.96 | 0.61 | 0.47 | 0.1 | 102.2983 | 2.5421 | 1.4167 | 12.8 | 2.9
2018-01-03 | 9:00 | 13.31 | 3.04 | 2.19 | 43.1 | 0.96 | 0.6 | 0.47 | 0.11 | 101.9426 | 2.5449 | 1.3881
2018-01-03 | 10:00 | 13.38 | 3.04 | 2.16 | 43.13 | 0.95 | 0.59 | 0.47 | 0.1 | 101.5894 | 2.5731 | 1.4074 | 13 | 3
2018-01-03 | 11:00 | 13.25 | 3.05 | 2.16 | 43.15 | 0.94 | 0.59 | 0.46 | 0.1 | 102.4868 | 2.5432 | 1.412
2018-01-03 | 12:00 | 13.49 | 3.05 | 2.2 | 43.09 | 0.94 | 0.59 | 0.46 | 0.1 | 100.6752 | 2.5695 | 1.3864 | 12.7 | 2.8
2018-01-03 | 13:00 | 13.46 | 3.04 | 2.2 | 43.09 | 0.936 | 0.58 | 0.46 | 0.1 | 100.9011 | 2.5687 | 1.3818
2018-01-03 | 14:00 | 13.37 | 3.06 | 2.18 | 43.12 | 0.94 | 0.59 | 0.46 | 0.1 | 101.5453 | 2.5515 | 1.4037 | 12.8 | 2.7
2018-01-03 | 15:00
2018-01-03 | 16:00 | 13.35 | 3.05 | 2.18 | 43.09 | 0.94 | 0.59 | 0.45 | 0.1 | 101.6369 | 2.5526 | 1.3991 | 12.6 | 2.8
2018-01-03 | 17:00
2018-01-03 | 18:00 | 13.39 | 3.05 | 2.17 | 43.15 | 0.93 | 0.58 | 0.45 | 0.11 | 101.5258 | 2.5651 | 1.4055 | 12.8 | 2.6
2018-01-03 | 19:00
2018-01-03 | 20:00 | 13.5 | 3.04 | 2.18 | 43 | 0.93 | 0.62 | 0.45 | 0.1 | 100.4574 | 2.5862 | 1.3945 | 12.9 | 2.7
2018-01-03 | 21:00
2018-01-03 | 22:00 | 13.5 | 3.06 | 2.19 | 43 | 0.93 | 0.59 | 0.45 | 0.1 | 100.3868 | 2.5714 | 1.3973 | 13.1 | 2.9
2018-01-03 | 23:00
2018-01-03 | 24:00 | 13.51 | 3.05 | 2.19 | 43 | 0.92 | 0.6 | 0.45 | 0.09 | 100.3489 | 2.5782 | 1.3927 | 12.9 | 2.8
2018-01-03 | 25:00
2018-01-03 | 26:00 | 13.43 | 3.07 | 2.19 | 43.11 | 0.93 | 0.57 | 0.46 | 0.1 | 101.0783 | 2.5532 | 1.4018 | 12.7 | 2.6
2018-01-03 | 27:00
2018-01-03 | 28:00 | 13.46 | 3.05 | 2.19 | 42.99 | 0.91 | 0.56 | 0.44 | 0.1 | 100.6544 | 2.5687 | 1.3927 | 12.8 | 2.7
2018-01-03 | 29:00
2018-01-04 | 6:00 | 13.52 | 3.13 | 2.19 | 43.06 | 0.93 | 0.58 | 0.44 | 0.11 | 100.2027 | 2.5414 | 1.4292 | 12.6 | 2.6
2018-01-04 | 7:00
2018-01-04 | 8:00 | 13.39 | 3.08 | 2.18 | 43.17 | 0.92 | 0.56 | 0.44 | 0.09 | 101.4728 | 2.5456 | 1.4128 | 12.9 | 2.7
2018-01-04 | 9:00
2018-01-04 | 10:00 | 13.51 | 3.07 | 2.19 | 43.11 | 0.92 | 0.55 | 0.44 | 0.09 | 100.5502 | 2.5684 | 1.4018
2018-01-04 | 11:00
2018-01-04 | 12:00 | 13.46 | 3.11 | 2.19 | 43.14 | 0.93 | 0.55 | 0.44 | 0.09 | 100.8385 | 2.5396 | 1.4201 | 13.2 | 2.9
2018-01-04 | 13:00
2018-01-04 | 14:00 | 13.44 | 3.08 | 2.19 | 43.17 | 0.92 | 0.56 | 0.43 | 0.09 | 101.1246 | 2.5503 | 1.4064 | 13.1 | 2.9
2018-01-04 | 15:00
2018-01-04 | 16:00 | 13.34 | 3.08 | 2.17 | 43.22 | 0.92 | 0.56 | 0.44 | 0.1 | 101.9414 | 2.541 | 1.4194 | 13 | 2.8
2018-01-04 | 17:00
2018-01-04 | 18:00 | 13.35 | 3.1 | 2.17 | 43.25 | 0.92 | 0.57 | 0.43 | 0.09 | 101.8882 | 2.5332 | 1.4286 | 13.1 | 2.8
2018-01-04 | 19:00
2018-01-04 | 20:00 | 13.4 | 3.08 | 2.16 | 43.19 | 0.91 | 0.55 | 0.43 | 0.1 | 101.4841 | 2.5573 | 1.4259 | 12.9 | 2.7
2018-01-04 | 21:00
2018-01-04 | 22:00 | 13.4 | 3.07 | 2.17 | 43.24 | 0.91 | 0.55 | 0.43 | 0.1 | 101.6142 | 2.5573 | 1.4147 | 13.3 | 3
2018-01-04 | 23:00
2018-01-04 | 24:00 | 13.45 | 3.06 | 2.18 | 43.26 | 0.91 | 0.54 | 0.43 | 0.1 | 101.3404 | 2.5668 | 1.4037 | 13 | 3
2018-01-04 | 25:00
2018-01-04 | 26:00 | 13.39 | 3.07 | 2.2 | 43.24 | 0.9 | 0.54 | 0.43 | 0.09 | 101.6345 | 2.5408 | 1.3955 | 12.8 | 2.8
2018-01-04 | 27:00
2018-01-04 | 28:00 | 13.61 | 3.07 | 2.18 | 43.15 | 0.9 | 0.55 | 0.43 | 0.09 | 100.0056 | 2.5924 | 1.4083 | 12.6 | 2.7
2018-01-04 | 29:00
2018-01-05 | 6:00 | 13.49 | 3.08 | 2.15 | 43.16 | 0.91 | 0.55 | 0.43 | 0.09 | 100.8319 | 2.5793 | 1.4326 | 13 | 3
2018-01-05 | 7:00
2018-01-05 | 8:00 | 13.55 | 3.08 | 2.18 | 43.11 | 0.9 | 0.54 | 0.42 | 0.09 | 100.2759 | 2.576 | 1.4128 | 12.4 | 2.6
2018-01-05 | 9:00
2018-01-05 | 10:00 | 13.55 | 3.07 | 2.17 | 43.18 | 0.89 | 0.54 | 0.42 | 0.09 | 100.4815 | 2.5859 | 1.4147 | 12.6 | 2.7
2018-01-05 | 11:00
2018-01-05 | 12:00 | 13.49 | 3.06 | 2.19 | 43.29 | 0.88 | 0.54 | 0.42 | 0.09 | 101.13 | 2.5695 | 1.3973 | 12.4 | 2.6
2018-01-05 | 13:00
2018-01-05 | 14:00 | 13.44 | 3.07 | 2.17 | 43.24 | 0.9 | 0.55 | 0.42 | 0.09 | 101.3475 | 2.5649 | 1.4147 | 12.8 | 2.7
2018-01-05 | 15:00
2018-01-05 | 16:00 | 13.45 | 3.04 | 2.16 | 43.21 | 0.89 | 0.57 | 0.42 | 0.1 | 101.3102 | 2.5865 | 1.4074 | 13 | 2.9
2018-01-05 | 17:00
| Avg | 13.4886 | 3.1085 | 2.2436 | 43.3578 | 0.85015 | 0.51656 | 0.34011 | 0.078924 | 101.089 | 2.5207 | 1.3856 | 13.0881 | 3.3333
| STD | 0.12619 | 0.052193 | 0.039269 | 0.18773 | 0.084912 | 0.052016 | 0.067927 | 0.019406 | 0.8977 | 0.034472 | 0.025069 | 1.1014 | 0.61139
| Max | 13.96 | 3.24 | 2.38 | 43.74 | 1.02 | 0.85 | 0.52 | 0.15 | 103.8194 | 2.6706 | 1.4742 | 15.4 | 4.8
| Min | 13.17 | 2.94 | 2.09 | 42.8 | 0.64 | 0.4 | 0.25 | 0 | 98.1842 | 2.4104 | 1.316 | 7.1 | 1.2
| RSD | 0.93555 | 1.6791 | 1.7503 | 0.43299 | 9.9879 | 10.0697 | 19.9721 | 24.5879 | 0.88803 | 1.3676 | 1.8092 | 8.4152 | 18.3417
Formulas:
Date = [Date, row above]
Date = [Date, row above]+1
Average & Deviation

## Clinker 1
Date | Time | SiO2 | Al2O3 | Fe2O3 | CaO | MgO | SO3 | K2O | Na2O | LSF | SM | AM | HM | C3S | C2S | C3A | C4AF | L.Ph1400 | L.Ph1450 | Lwt | F.L. | Alk_Eq. | BI | AW | CT
2017-11-22 | 6:00 | [23 empty] | #VALUE!
2017-11-22 | 7:00
2017-11-22 | 8:00 | [23 empty] | #VALUE!
2017-11-22 | 9:00
2017-11-22 | 10:00 | [23 empty] | #VALUE!
2017-11-22 | 11:00
2017-11-22 | 12:00 | [23 empty] | #VALUE!
2017-11-22 | 13:00
2017-11-22 | 14:00 | [23 empty] | #VALUE!
2017-11-22 | 15:00
2017-11-22 | 16:00 | [23 empty] | #VALUE!
2017-11-22 | 17:00
2017-11-22 | 18:00 | [23 empty] | #VALUE!
2017-11-22 | 19:00
2017-11-22 | 20:00 | [23 empty] | #VALUE!
2017-11-22 | 21:00
2017-11-22 | 22:00 | [23 empty] | #VALUE!
2017-11-22 | 23:00
2017-11-22 | 24:00 | 21.69 | 5.41 | 3.66 | 65.66 | 1.52 | 0.72 | 0.45 | 0.2 | 94.4819 | 2.3914 | 1.4781 | 2.1346 | 55.675 | 20.2075 | 8.1511 | 11.1264 | 26.1815 | 27.355 | 1120 | 1.26 |  | 2.8881 | 23.319 | 30.639
2017-11-22 | 25:00 | 21.61 | 5.39 | 3.72 | 65.58 | 1.55 | 0.68 | 0.49 | 0.19 | 94.6509 | 2.3721 | 1.4489 | 2.1348 | 55.0292 | 20.4653 | 7.9967 | 11.3088 | 26.3145 | 27.45 | 1100 | 1.5 |  | 2.8504 | 23.3986
2017-11-22 | 26:00 | 21.66 | 5.35 | 3.64 | 65.97 | 1.51 | 0.63 | 0.47 | 0.2 | 95.1577 | 2.4093 | 1.4698 | 2.1524 | 57.1488 | 19.0097 | 8.0259 | 11.0656 | 25.9705 | 27.05 | 1150 | 1.37 |  | 2.9934 | 22.8934 | 30.1734
2017-11-22 | 27:00 | 21.51 | 5.35 | 3.68 | 65.91 | 1.49 | 0.59 | 0.46 | 0.2 | 95.6146 | 2.3821 | 1.4538 | 2.1582 | 57.0513 | 18.6532 | 7.9583 | 11.1872 | 26.0285 | 27.07 | 1170 | 1.6 |  | 2.9799 | 22.8761
2017-11-22 | 28:00 | 21.48 | 5.35 | 3.63 | 65.79 | 1.5 | 0.5 | 0.5 | 0.2 | 95.6021 | 2.392 | 1.4738 | 2.1599 | 52.0598 | 22.3322 | 8.0428 | 11.0352 | 25.9685 | 26.9175 | 1100 | 2.78 |  | 2.7288 | 23.5444 | 30.8044
2017-11-22 | 29:00 | 21.48 | 5.29 | 3.5 | 65.61 | 1.48 | 0.59 | 0.46 | 0.2 | 95.5562 | 2.4437 | 1.5114 | 2.1675 | 54.2769 | 20.6596 | 8.1035 | 10.64 | 25.4455 | 26.475 | 1130 | 2.2 |  | 2.8958 | 22.8754
2017-11-23 | 6:00 | 21.51 | 5.27 | 3.46 | 65.98 | 1.49 | 0.61 | 0.45 | 0.2 | 96.0469 | 2.4639 | 1.5231 | 2.1819 | 58.2291 | 17.7644 | 8.1181 | 10.5184 | 25.2985 | 26.345 | 1150 | 1.59 |  | 3.1245 | 22.1894 | 29.1094
2017-11-23 | 7:00 | 21.48 | 5.29 | 3.58 | 65.77 | 1.45 | 0.65 | 0.46 | 0.2 | 95.7167 | 2.4216 | 1.4777 | 2.1671 | 57.8662 | 17.9523 | 7.9683 | 10.8832 | 25.5915 | 26.685 | 1160 | 1.45 |  | 3.0696 | 22.442
2017-11-23 | 8:00 | 21.71 | 5.24 | 3.35 | 66.1 | 1.47 | 0.55 | 0.43 | 0.2 | 95.5911 | 2.5274 | 1.5642 | 2.1815 | 59.4286 | 17.4329 | 8.2245 | 10.184 | 24.928 | 25.9075 | 1150 | 1.13 |  | 3.2283 | 21.8951 | 28.5951
2017-11-23 | 9:00
2017-11-23 | 10:00 | [23 empty] | #VALUE!
2017-11-23 | 11:00
2017-11-23 | 12:00 | [23 empty] | #VALUE!
2017-11-23 | 13:00
2017-11-23 | 14:00 | [23 empty] | #VALUE!
2017-11-23 | 15:00
2017-11-23 | 16:00 | [23 empty] | #VALUE!
2017-11-23 | 17:00
2017-11-23 | 18:00 | [23 empty] | #VALUE!
2017-11-23 | 19:00
2017-11-23 | 20:00 | 21.59 | 5.37 | 3.43 | 65.27 | 1.53 | 0.64 | 0.48 | 0.2 | 94.5694 | 2.4534 | 1.5656 | 2.1477 | 50.9277 | 23.5013 | 8.4338 | 10.4272 | 25.5975 | 26.6775 | 1080 | 2.37 |  | 2.7002 | 23.5613 | 30.4213
2017-11-23 | 21:00 | 21.64 | 5.38 | 3.46 | 65.57 | 1.52 | 0.56 | 0.47 | 0.2 | 94.7689 | 2.448 | 1.5549 | 2.1512 | 52.5947 | 22.3873 | 8.4096 | 10.5184 | 25.673 | 26.675 | 1100 | 2.14 |  | 2.7787 | 23.4055
2017-11-23 | 22:00 | [23 empty] | #VALUE!
2017-11-23 | 23:00
2017-11-23 | 24:00 | 21.86 | 5.33 | 3.31 | 66.06 | 1.52 | 0.59 | 0.43 | 0.2 | 94.8472 | 2.5301 | 1.6103 | 2.1659 | 56.8049 | 19.8421 | 8.5306 | 10.0624 | 25.1555 | 26.1775 | 1140 | 1.32 |  | 3.0552 | 22.5614 | 29.1814
2017-11-23 | 25:00 | 21.65 | 5.27 | 3.4 | 65.81 | 1.49 | 0.57 | 0.44 | 0.2 | 95.3097 | 2.4971 | 1.55 | 2.1705 | 58.3905 | 18.044 | 8.2195 | 10.336 | 25.1565 | 26.16 | 1160 | 1.14 |  | 3.1468 | 22.1643
2017-11-23 | 26:00 | 21.78 | 5.25 | 3.38 | 65.9 | 1.5 | 0.57 | 0.45 | 0.19 | 94.9896 | 2.5238 | 1.5533 | 2.1671 | 57.4027 | 19.1618 | 8.2003 | 10.2752 | 25.0635 | 26.065 | 1150 | 1.27 |  | 3.107 | 22.3079 | 29.0679
2017-11-23 | 27:00 | 21.54 | 5.24 | 3.38 | 65.77 | 1.5 | 0.65 | 0.49 | 0.2 | 95.746 | 2.4988 | 1.5503 | 2.1807 | 56.2821 | 19.3189 | 8.1738 | 10.2752 | 25.084 | 26.165 | 1130 | 1.88 |  | 3.0507 | 22.3128
2017-11-23 | 28:00 | 21.78 | 5.26 | 3.36 | 65.94 | 1.51 | 0.58 | 0.47 | 0.2 | 95.0489 | 2.5267 | 1.5655 | 2.1691 | 56.4687 | 19.8663 | 8.2606 | 10.2144 | 25.089 | 26.1 | 1140 | 1.53 |  | 3.0565 | 22.4483 | 29.1683
2017-11-23 | 29:00 | 21.48 | 5.31 | 3.39 | 65.73 | 1.53 | 0.58 | 0.47 | 0.2 | 95.7978 | 2.469 | 1.5664 | 2.1779 | 52.5497 | 21.9623 | 8.3424 | 10.3056 | 25.3225 | 26.3375 | 1060 | 2.75 |  | 2.818 | 23.0405
2017-11-24 | 6:00 | 21.58 | 5.31 | 3.39 | 65.8 | 1.53 | 0.57 | 0.48 | 0.2 | 95.51 | 2.4805 | 1.5664 | 2.1731 | 52.4816 | 22.3004 | 8.3424 | 10.3056 | 25.3325 | 26.3375 | 1070 | 2.65 |  | 2.8143 | 23.1081 | 29.8881
2017-11-24 | 7:00 | 21.48 | 5.3 | 3.24 | 65.95 | 1.56 | 0.66 | 0.49 | 0.19 | 96.2718 | 2.5152 | 1.6358 | 2.1969 | 53.5233 | 21.2277 | 8.5694 | 9.8496 | 25.003 | 26.09 | 1060 | 2.8 |  | 2.9059 | 22.6645
2017-11-24 | 8:00 | 21.59 | 5.21 | 3.13 | 66.44 | 1.53 | 0.56 | 0.46 | 0.2 | 96.8029 | 2.5887 | 1.6645 | 2.2198 | 58.4555 | 17.8225 | 8.5168 | 9.5152 | 24.4455 | 25.4225 | 1120 | 2.06 |  | 3.2418 | 21.5965 | 27.8565
2017-11-24 | 9:00 | 21.53 | 5.21 | 3.11 | 66.34 | 1.52 | 0.57 | 0.46 | 0.2 | 96.9128 | 2.5877 | 1.6752 | 2.2224 | 58.2889 | 17.7761 | 8.5506 | 9.4544 | 24.3915 | 25.3775 | 1110 | 2.12 |  | 3.2374 | 21.5602
2017-11-24 | 10:00 | 21.53 | 5.16 | 3.09 | 66.36 | 1.53 | 0.7 | 0.5 | 0.2 | 97.0441 | 2.6097 | 1.6699 | 2.2283 | 57.1883 | 18.6062 | 8.4519 | 9.3936 | 24.25 | 25.3625 | 1110 | 2.5 |  | 3.2046 | 21.5667 | 27.7467
2017-11-24 | 11:00 | 21.35 | 5.16 | 3.13 | 66.35 | 1.61 | 0.66 | 0.5 | 0.2 | 97.7125 | 2.5754 | 1.6486 | 2.2385 | 55.2024 | 19.5881 | 8.3843 | 9.5152 | 24.418 | 25.4925 | 1100 | 3.3 |  | 3.084 | 21.8171
2017-11-24 | 12:00 | 21.48 | 5.26 | 3.17 | 66.23 | 1.53 | 0.67 | 0.5 | 0.19 | 96.8115 | 2.548 | 1.6593 | 2.2143 | 57.1482 | 18.4933 | 8.5817 | 9.6368 | 24.711 | 25.8025 | 1150 | 2.28 |  | 3.1368 | 21.9172 | 28.2572
2017-11-24 | 13:00 | 21.28 | 5.17 | 3.17 | 66.22 | 1.54 | 0.63 | 0.5 | 0.19 | 97.7488 | 2.5516 | 1.6309 | 2.2357 | 55.9356 | 18.8344 | 8.3432 | 9.6368 | 24.4555 | 25.5025 | 1110 | 3.09 |  | 3.111 | 21.7469
2017-11-24 | 14:00 | 21.27 | 5.14 | 3.06 | 66.67 | 1.55 | 0.64 | 0.49 | 0.19 | 98.6094 | 2.5939 | 1.6797 | 2.2623 | 57.5508 | 17.5872 | 8.4496 | 9.3024 | 24.125 | 25.175 | 1110 | 3.25 |  | 3.2419 | 21.2694 | 27.3894
2017-11-24 | 15:00 | 21.34 | 5.19 | 3.18 | 66.25 | 1.57 | 0.6 | 0.49 | 0.19 | 97.5079 | 2.5496 | 1.6321 | 2.2299 | 55.2495 | 19.524 | 8.3793 | 9.6672 | 24.5565 | 25.575 | 1100 | 3.14 |  | 3.0615 | 21.9513
2017-11-24 | 16:00 | 21.29 | 5.19 | 3.19 | 66.42 | 1.57 | 0.71 | 0.49 | 0.19 | 97.9506 | 2.5406 | 1.627 | 2.2386 | 55.3303 | 19.3197 | 8.3624 | 9.6976 | 24.5785 | 25.7075 | 1110 | 3.38 |  | 3.0637 | 21.9239 | 28.3039
2017-11-24 | 17:00 | 21.48 | 5.33 | 3.4 | 66.26 | 1.57 | 0.55 | 0.44 | 0.2 | 96.5279 | 2.4605 | 1.5676 | 2.1933 | 54.9651 | 20.1404 | 8.3785 | 10.336 | 25.4135 | 26.4 | 1120 | 2.65 |  | 2.937 | 22.7426
2017-11-24 | 18:00 | 21.69 | 5.31 | 3.42 | 66.19 | 1.57 | 0.55 | 0.44 | 0.19 | 95.6215 | 2.4845 | 1.5526 | 2.1759 | 56.2832 | 19.7483 | 8.2917 | 10.3968 | 25.3885 | 26.375 | 1150 | 1.89 |  | 3.0116 | 22.6382 | 29.4782
2017-11-24 | 19:00 | 21.65 | 5.25 | 3.42 | 66.1 | 1.57 | 0.59 | 0.44 | 0.19 | 95.7444 | 2.4971 | 1.5351 | 2.1801 | 57.6416 | 18.6089 | 8.1327 | 10.3968 | 25.2115 | 26.235 | 1160 | 1.64 |  | 3.1108 | 22.2513
2017-11-24 | 20:00 | 21.51 | 5.31 | 3.61 | 65.77 | 1.63 | 0.63 | 0.5 | 0.19 | 95.54 | 2.4114 | 1.4709 | 2.1614 | 54.2456 | 20.7694 | 7.9706 | 10.9744 | 25.9265 | 27.0025 | 1120 | 2.24 |  | 2.8633 | 23.0989 | 30.3189
2017-11-24 | 21:00 | 21.22 | 5.22 | 3.4 | 66.48 | 1.61 | 0.71 | 0.5 | 0.19 | 98.0739 | 2.4617 | 1.5353 | 2.2279 | 55.8081 | 18.7589 | 8.087 | 10.336 | 25.179 | 26.32 | 1080 | 3.33 |  | 3.0293 | 22.1748
2017-11-24 | 22:00 | 21.39 | 5.26 | 3.34 | 66.41 | 1.57 | 0.62 | 0.48 | 0.19 | 97.2758 | 2.4872 | 1.5749 | 2.2144 | 54.9436 | 19.8984 | 8.2944 | 10.1536 | 25.105 | 26.155 | 1100 | 3.11 |  | 2.9783 | 22.4277 | 29.1077
2017-11-24 | 23:00 | 21.64 | 5.22 | 3.38 | 66.38 | 1.62 | 0.58 | 0.44 | 0.19 | 96.2746 | 2.5163 | 1.5444 | 2.1951 | 58.302 | 18.082 | 8.1208 | 10.2752 | 25.085 | 26.095 | 1110 | 1.84 |  | 3.1693 | 22.0124
2017-11-24 | 24:00 | 21.61 | 5.22 | 3.41 | 66.25 | 1.6 | 0.57 | 0.45 | 0.19 | 96.176 | 2.5041 | 1.5308 | 2.1908 | 57.9987 | 18.2248 | 8.0701 | 10.3664 | 25.141 | 26.1425 | 1100 | 1.83 |  | 3.1459 | 22.0815 | 28.9015
2017-11-24 | 25:00 | 21.38 | 5.21 | 3.4 | 66.26 | 1.61 | 0.61 | 0.47 | 0.19 | 97.1244 | 2.4832 | 1.5324 | 2.2094 | 58.5258 | 17.1677 | 8.0605 | 10.336 | 25.1195 | 26.16 | 1090 | 2.16 |  | 3.1814 | 21.83
2017-11-24 | 26:00 | 21.44 | 5.21 | 3.37 | 66.15 | 1.6 | 0.57 | 0.45 | 0.19 | 96.7525 | 2.4988 | 1.546 | 2.2035 | 58.479 | 17.375 | 8.1112 | 10.2448 | 25.0235 | 26.0225 | 1110 | 1.96 |  | 3.1858 | 21.831 | 28.571
2017-11-24 | 27:00 | 21.44 | 5.2 | 3.29 | 66.11 | 1.61 | 0.64 | 0.46 | 0.2 | 96.7843 | 2.5253 | 1.5805 | 2.2088 | 58.1722 | 17.6063 | 8.2199 | 10.0016 | 24.848 | 25.9125 | 1100 | 2.04 |  | 3.1925 | 21.7428
2017-11-24 | 28:00 | 21.46 | 5.19 | 3.31 | 66.02 | 1.6 | 0.6 | 0.46 | 0.19 | 96.5717 | 2.5247 | 1.568 | 2.2036 | 58.0181 | 17.7799 | 8.1596 | 10.0624 | 24.8425 | 25.8675 | 1130 | 1.96 |  | 3.184 | 21.778 | 28.398
2017-11-24 | 29:00 | 21.54 | 5.21 | 3.3 | 66.14 | 1.61 | 0.61 | 0.47 | 0.2 | 96.4072 | 2.5311 | 1.5788 | 2.201 | 57.6563 | 18.2822 | 8.2295 | 10.032 | 24.9095 | 25.945 | 1120 | 1.99 |  | 3.1573 | 21.9179
2017-11-25 | 6:00 | 21.41 | 5.19 | 3.37 | 66.08 | 1.65 | 0.61 | 0.46 | 0.19 | 96.8025 | 2.5012 | 1.5401 | 2.2049 | 57.0913 | 18.3357 | 8.0582 | 10.2448 | 25.0245 | 26.0625 | 1120 | 2.32 |  | 3.1192 | 21.9701 | 28.7101
2017-11-25 | 7:00 | 21.45 | 5.2 | 3.39 | 66.12 | 1.67 | 0.62 | 0.47 | 0.19 | 96.6674 | 2.4971 | 1.5339 | 2.2011 | 56.895 | 18.5985 | 8.0509 | 10.3056 | 25.128 | 26.1775 | 1130 | 2.31 |  | 3.0994 | 22.0762
2017-11-25 | 8:00 | 21.38 | 5.22 | 3.44 | 65.97 | 1.65 | 0.6 | 0.457 | 0.19 | 96.6457 | 2.4688 | 1.5174 | 2.1961 | 56.9362 | 18.3668 | 8.0194 | 10.4576 | 25.264 | 26.297 | 1140 | 2.23 |  | 3.0815 | 22.1504 | 29.0304
2017-11-25 | 9:00 | 21.54 | 5.17 | 3.49 | 66 | 1.7 | 0.55 | 0.48 | 0.2 | 96.0963 | 2.4873 | 1.4814 | 2.1854 | 54.6823 | 20.5257 | 7.8024 | 10.6096 | 25.3095 | 26.2925 | 1130 | 2.58 |  | 2.9699 | 22.5171
2017-11-25 | 10:00 | 21.55 | 5.2 | 3.41 | 65.78 | 1.72 | 0.71 | 0.53 | 0.19 | 95.7601 | 2.5029 | 1.5249 | 2.181 | 47.6815 | 25.835 | 8.0171 | 10.3664 | 25.282 | 26.4225 | 1100 | 4.04 |  | 2.5937 | 23.5505 | 30.3705
2017-11-25 | 11:00 | 21.54 | 5.17 | 3.46 | 66.02 | 1.74 | 0.66 | 0.46 | 0.19 | 96.1527 | 2.4959 | 1.4942 | 2.1883 | 52.2425 | 22.366 | 7.8531 | 10.5184 | 25.2535 | 26.345 | 1110 | 3.21 |  | 2.8437 | 22.8447
2017-11-25 | 12:00 | 21.46 | 5.17 | 3.46 | 65.78 | 1.73 | 0.66 | 0.52 | 0.2 | 96.1168 | 2.4867 | 1.4942 | 2.1861 | 51.019 | 23.0595 | 7.8531 | 10.5184 | 25.3135 | 26.405 | 1120 | 3.42 |  | 2.7771 | 22.9834 | 29.9034
2017-11-25 | 13:00 | 21.56 | 5.16 | 3.41 | 66.16 | 1.74 | 0.63 | 0.47 | 0.19 | 96.3402 | 2.5158 | 1.5132 | 2.1958 | 53.0025 | 21.85 | 7.9111 | 10.3664 | 25.124 | 26.1825 | 1100 | 3.16 |  | 2.8999 | 22.6475
2017-11-25 | 14:00 | 21.71 | 5.11 | 3.44 | 66.35 | 1.75 | 0.62 | 0.47 | 0.19 | 96.0845 | 2.5392 | 1.4855 | 2.1927 | 52.6033 | 22.5812 | 7.7279 | 10.4576 | 25.0525 | 26.1 | 1120 | 3.24 |  | 2.8926 | 22.7017 | 29.5817
2017-11-25 | 15:00 | 21.75 | 5.13 | 3.48 | 65.8 | 1.77 | 0.6 | 0.5 | 0.19 | 95.0655 | 2.5261 | 1.4741 | 2.1673 | 40.4675 | 31.85 | 7.7133 | 10.5792 | 25.2495 | 26.28 | 1130 | 5.55 |  | 2.2122 | 24.6625
2017-11-25 | 16:00 | 21.98 | 5.23 | 3.51 | 65.49 | 1.78 | 0.58 | 0.51 | 0.19 | 93.5613 | 2.5149 | 1.49 | 2.1318 | 34.9114 | 36.7006 | 7.9276 | 10.6704 | 25.6305 | 26.6475 | 1100 | 6 |  | 1.8772 | 25.9381 | 32.9581
2017-11-25 | 17:00 | 21.85 | 5.16 | 3.52 | 65.73 | 1.78 | 0.63 | 0.5 | 0.19 | 94.4983 | 2.5173 | 1.4659 | 2.153 | 35.9892 | 35.5148 | 7.7252 | 10.7008 | 25.436 | 26.5 | 1070 | 6.33 |  | 1.9532 | 25.529
2017-11-25 | 18:00 | 21.66 | 5.17 | 3.56 | 65.6 | 1.78 | 0.65 | 0.48 | 0.2 | 94.9863 | 2.4811 | 1.4522 | 2.1586 | 49.3153 | 24.9182 | 7.6841 | 10.8224 | 25.5435 | 26.63 | 1130 | 3.25 |  | 2.6648 | 23.4901 | 30.6101
2017-11-25 | 19:00 | 21.98 | 5.16 | 3.51 | 65.67 | 1.75 | 0.56 | 0.42 | 0.2 | 93.9293 | 2.5352 | 1.4701 | 2.1426 | 54.1445 | 22.193 | 7.7421 | 10.6704 | 25.314 | 26.3075 | 1110 | 1.57 |  | 2.9406 | 22.8511
2017-11-25 | 20:00 | 21.94 | 5.12 | 3.52 | 65.54 | 1.74 | 0.59 | 0.46 | 0.19 | 93.9485 | 2.5394 | 1.4545 | 2.1432 | 54.0925 | 22.1175 | 7.6192 | 10.7008 | 25.238 | 26.26 | 1120 | 1.59 |  | 2.9526 | 22.7435 | 29.7835
2017-11-25 | 21:00 | 21.81 | 5.08 | 3.43 | 65.76 | 1.74 | 0.63 | 0.48 | 0.19 | 94.9029 | 2.5629 | 1.481 | 2.1689 | 56.0478 | 20.2697 | 7.6653 | 10.4272 | 24.942 | 25.9975 | 1140 | 1.67 |  | 3.0978 | 22.1464
2017-11-25 | 22:00 | 21.73 | 5.14 | 3.5 | 65.68 | 1.75 | 0.56 | 0.44 | 0.2 | 94.935 | 2.515 | 1.4686 | 2.1627 | 51.472 | 23.492 | 7.706 | 10.64 | 25.253 | 26.245 | 1100 | 2.74 |  | 2.8056 | 23.0444 | 30.0444
2017-11-25 | 23:00 | 21.23 | 5.04 | 3.25 | 66.31 | 1.79 | 0.59 | 0.52 | 0.2 | 98.2317 | 2.5609 | 1.5508 | 2.2463 | 52.7199 | 21.1166 | 7.8635 | 9.88 | 24.528 | 25.5325 | 1040 | 4.25 |  | 2.9712 | 21.9668
2017-11-25 | 24:00 | 21.28 | 5.05 | 3.27 | 66.28 | 1.76 | 0.6 | 0.5 | 0.19 | 97.9481 | 2.5577 | 1.5443 | 2.2392 | 51.8371 | 21.9259 | 7.8562 | 9.9408 | 24.5415 | 25.5575 | 1050 | 4.32 |  | 2.9127 | 22.1822 | 28.7222
2017-11-25 | 25:00 | 21.33 | 5.06 | 3.27 | 66.24 | 1.76 | 0.62 | 0.48 | 0.19 | 97.6699 | 2.5606 | 1.5474 | 2.2333 | 53.3842 | 20.9023 | 7.8827 | 9.9408 | 25.261 | 26.2975 | 1060 | 3.79 |  | 2.9952 | 22.004
2017-11-25 | 26:00 | 21.27 | 5.04 | 3.25 | 66.35 | 1.76 | 0.65 | 0.49 | 0.19 | 98.1281 | 2.5657 | 1.5508 | 2.2446 | 55.5091 | 19.1274 | 7.8635 | 9.88 | 24.458 | 25.5225 | 1060 | 3.53 |  | 3.1284 | 21.569 | 28.069
2017-11-25 | 27:00 | 21.38 | 5.04 | 3.28 | 66.37 | 1.72 | 0.59 | 0.46 | 0.19 | 97.6845 | 2.5697 | 1.5366 | 2.2347 | 59.7991 | 16.2069 | 7.8128 | 9.9712 | 24.454 | 25.46 | 1120 | 2.28 |  | 3.3625 | 21.0254
2017-11-25 | 28:00 | 21.55 | 5.06 | 3.29 | 66.05 | 1.68 | 0.61 | 0.49 | 0.19 | 96.4948 | 2.5808 | 1.538 | 2.209 | 59.091 | 17.2285 | 7.8489 | 10.0016 | 24.525 | 25.5525 | 1140 | 1.78 |  | 3.3103 | 21.2962 | 27.8762
2017-11-25 | 29:00 | 21.56 | 5.22 | 3.35 | 66 | 1.65 | 0.3 | 0.4 | 0.2 | 96.0627 | 2.5158 | 1.5582 | 2.1905 | 57.854 | 18.1905 | 8.1715 | 10.184 | 25.019 | 25.7475 | 1150 | 1.73 |  | 3.1519 | 21.9936
2017-11-26 | 6:00 | 21.62 | 5.27 | 3.27 | 65.78 | 1.68 | 0.53 | 0.51 | 0.2 | 95.4993 | 2.5316 | 1.6116 | 2.181 | 52.6994 | 22.2506 | 8.4392 | 9.9408 | 25.1305 | 26.0875 | 1120 | 2.61 |  | 2.8672 | 22.8301 | 29.3701
2017-11-26 | 7:00 | 21.33 | 5.22 | 3.28 | 65.88 | 1.7 | 0.53 | 0.49 | 0.2 | 96.8601 | 2.5094 | 1.5915 | 2.2085 | 53.068 | 21.141 | 8.2898 | 9.9712 | 25.005 | 25.96 | 1060 | 3.24 |  | 2.9061 | 22.4892
2017-11-26 | 8:00 | 21.6 | 5.11 | 3.32 | 66.29 | 1.71 | 0.68 | 0.47 | 0.19 | 96.5372 | 2.5623 | 1.5392 | 2.2075 | 57.1518 | 18.8347 | 7.9307 | 10.0928 | 24.7485 | 25.85 | 1100 | 2.31 |  | 3.171 | 21.7904 | 28.4304
2017-11-26 | 9:00
2017-11-26 | 10:00 | [23 empty] | #VALUE!
2017-11-26 | 11:00
2017-11-26 | 12:00 | [23 empty] | #VALUE!
2017-11-26 | 13:00
2017-11-26 | 14:00 | [23 empty] | #VALUE!
2017-11-26 | 15:00
2017-11-26 | 16:00 | [23 empty] | #VALUE!
2017-11-26 | 17:00
2017-11-26 | 18:00 | [23 empty] | #VALUE!
2017-11-26 | 19:00
2017-11-26 | 20:00 | [23 empty] | #VALUE!
2017-11-26 | 21:00
2017-11-26 | 22:00 | [23 empty] | #VALUE!
2017-11-26 | 23:00
2017-11-26 | 24:00 | 21.2 | 5.21 | 3.29 | 65.96 | 1.67 | 0.74 | 0.54 | 0.19 | 97.5072 | 2.4941 | 1.5836 | 2.2209 | 41.0442 | 29.8378 | 8.2464 | 10.0016 | 25.0075 | 26.1725 | 1050 | 6.53 |  | 2.2492 | 24.2156 | 30.7956
2017-11-26 | 25:00 | 21.13 | 5.22 | 3.3 | 65.87 | 1.66 | 0.71 | 0.53 | 0.19 | 97.6306 | 2.48 | 1.5818 | 2.2216 | 35.9595 | 33.4725 | 8.256 | 10.032 | 25.039 | 26.175 | 1020 | 7.8 |  | 1.9663 | 24.9825
2017-11-26 | 26:00 | 21.15 | 5.14 | 3.3 | 66.09 | 1.65 | 0.7 | 0.5 | 0.19 | 98.0125 | 2.5059 | 1.5576 | 2.2335 | 53.6426 | 20.1914 | 8.044 | 10.032 | 24.763 | 25.885 | 1010 | 3.77 |  | 2.9676 | 22.1143 | 28.7143
2017-11-26 | 27:00 | 21.14 | 5.15 | 3.29 | 66.19 | 1.62 | 0.67 | 0.51 | 0.19 | 98.1938 | 2.5047 | 1.5653 | 2.2377 | 55.2123 | 18.9787 | 8.0874 | 10.0016 | 24.7505 | 25.8425 | 1070 | 3.49 |  | 3.0523 | 21.8847
2017-11-26 | 28:00 | 21.44 | 5.13 | 3.28 | 66.05 | 1.61 | 0.65 | 0.5 | 0.19 | 96.8228 | 2.5493 | 1.564 | 2.2127 | 57.6801 | 17.9774 | 8.0513 | 9.9712 | 24.6495 | 25.72 | 1090 | 2.22 |  | 3.2004 | 21.618 | 28.178
2017-11-26 | 29:00 | 21.64 | 5.14 | 3.34 | 65.88 | 1.6 | 0.69 | 0.51 | 0.18 | 95.7166 | 2.5519 | 1.5389 | 2.1873 | 57.1467 | 18.9533 | 7.9764 | 10.1536 | 24.801 | 25.915 | 1100 | 1.77 |  | 3.1521 | 21.9207
2017-11-27 | 6:00 | 21.61 | 5.13 | 3.32 | 65.69 | 1.54 | 0.66 | 0.53 | 0.19 | 95.5916 | 2.5574 | 1.5452 | 2.1853 | 56.2902 | 19.5133 | 7.9837 | 10.0928 | 24.6975 | 25.78 | 1120 | 1.87 |  | 3.114 | 21.9792 | 28.6192
2017-11-27 | 7:00 | 21.54 | 5.06 | 3.41 | 65.89 | 1.59 | 0.59 | 0.47 | 0.19 | 96.1908 | 2.5431 | 1.4839 | 2.1956 | 59.8094 | 16.6581 | 7.6461 | 10.3664 | 24.679 | 25.6925 | 1140 | 1.42 |  | 3.3204 | 21.3441
2017-11-27 | 8:00 | 21.59 | 5.2 | 3.49 | 65.78 | 1.65 | 0.5 | 0.48 | 0.19 | 95.532 | 2.4845 | 1.49 | 2.1724 | 56.2171 | 19.5114 | 7.8819 | 10.6096 | 25.338 | 26.2725 | 1140 | 1.84 |  | 3.0402 | 22.3938 | 29.3738
2017-11-27 | 9:00 | 21.43 | 5.12 | 3.333 | 66.42 | 1.66 | 0.6 | 0.53 | 0.19 | 97.3728 | 2.5352 | 1.5362 | 2.2227 | 50.9506 | 23.0248 | 7.9352 | 10.1323 | 24.8166 | 25.8392 | 1050 | 4.26 |  | 2.82 | 22.6725
2017-11-27 | 10:00 | 21.35 | 5.11 | 3.32 | 66.3 | 1.66 | 0.6 | 0.53 | 0.19 | 97.5462 | 2.5326 | 1.5392 | 2.2263 | 50.6269 | 23.0396 | 7.9307 | 10.0928 | 24.7585 | 25.78 | 1040 | 4.39 |  | 2.8089 | 22.6314 | 29.2714
2017-11-27 | 11:00 | 21.41 | 5.13 | 3.33 | 66.62 | 1.67 | 0.62 | 0.51 | 0.19 | 97.7322 | 2.5307 | 1.5405 | 2.2303 | 51.813 | 22.317 | 7.9668 | 10.1232 | 24.8295 | 25.8725 | 1070 | 4.27 |  | 2.8642 | 22.5534
2017-11-27 | 12:00 | 21.22 | 5.09 | 3.29 | 66.51 | 1.66 | 0.73 | 0.54 | 0.19 | 98.4448 | 2.5322 | 1.5471 | 2.247 | 52.4841 | 21.2659 | 7.9284 | 10.0016 | 24.6435 | 25.7925 | 1050 | 4.43 |  | 2.9272 | 22.1832 | 28.7632
2017-11-27 | 13:00 | 21.31 | 5.1 | 3.34 | 66.48 | 1.66 | 0.68 | 0.49 | 0.19 | 97.9707 | 2.5249 | 1.5269 | 2.2346 | 57.3594 | 17.8466 | 7.8704 | 10.1536 | 24.733 | 25.835 | 1060 | 3 |  | 3.1824 | 21.5933
2017-11-27 | 14:00 | 21.61 | 5.29 | 3.57 | 66.04 | 1.64 | 0.63 | 0.5 | 0.19 | 95.6122 | 2.4391 | 1.4818 | 2.1674 | 55.3459 | 20.2261 | 7.9852 | 10.8528 | 25.7895 | 26.8625 | 1130 | 2.1 |  | 2.938 | 22.8832 | 30.0232
2017-11-27 | 15:00 | 21.7 | 5.24 | 3.56 | 66.04 | 1.64 | 0.61 | 0.49 | 0.19 | 95.3547 | 2.4659 | 1.4719 | 2.1652 | 56.3553 | 19.7227 | 7.8696 | 10.8224 | 25.61 | 26.66 | 1150 | 1.77 |  | 3.0149 | 22.6365
2017-11-27 | 16:00 | 21.74 | 5.18 | 3.48 | 65.9 | 1.56 | 0.61 | 0.5 | 0.19 | 95.1674 | 2.5104 | 1.4885 | 2.1678 | 57.3015 | 19.1235 | 7.8458 | 10.5792 | 25.187 | 26.23 | 1140 | 1.45 |  | 3.11 | 22.2497 | 29.2097
2017-11-27 | 17:00 | 21.64 | 5.18 | 3.42 | 66.03 | 1.57 | 0.64 | 0.51 | 0.19 | 95.7964 | 2.5163 | 1.5146 | 2.1835 | 57.8624 | 18.4136 | 7.9472 | 10.3968 | 25.075 | 26.145 | 1130 | 1.65 |  | 3.1543 | 22.0267
2017-11-27 | 18:00 | 21.47 | 5.19 | 3.38 | 65.87 | 1.55 | 0.64 | 0.54 | 0.19 | 96.2488 | 2.5053 | 1.5355 | 2.1927 | 56.7431 | 18.7704 | 8.0413 | 10.2752 | 25.0265 | 26.095 | 1100 | 2.08 |  | 3.0979 | 22.0706 | 28.8306
2017-11-27 | 19:00 | 21.29 | 5.14 | 3.27 | 66.12 | 1.55 | 0.7 | 0.56 | 0.19 | 97.5182 | 2.5315 | 1.5719 | 2.2263 | 58.116 | 17.2185 | 8.0947 | 9.9408 | 24.657 | 25.7775 | 1080 | 2.45 |  | 3.2223 | 21.4792
2017-11-27 | 20:00 | 21.58 | 5.11 | 3.39 | 66.04 | 1.55 | 0.6 | 0.5 | 0.19 | 96.1879 | 2.5388 | 1.5074 | 2.1955 | 57.8956 | 18.2164 | 7.8124 | 10.3056 | 24.7725 | 25.7975 | 1120 | 1.89 |  | 3.1955 | 21.7613 | 28.5413
2017-11-27 | 21:00 | 21.36 | 5.2 | 3.35 | 65.64 | 1.56 | 0.66 | 0.56 | 0.19 | 96.3572 | 2.4982 | 1.5522 | 2.1946 | 54.4209 | 20.2066 | 8.1185 | 10.184 | 25.02 | 26.1075 | 1130 | 2.62 |  | 2.9734 | 22.3438
2017-11-27 | 22:00 | [23 empty] | #VALUE!
2017-11-27 | 23:00
2017-11-27 | 24:00 | [23 empty] | #VALUE!
2017-11-27 | 25:00
2017-11-27 | 26:00 | [23 empty] | #VALUE!
2017-11-27 | 27:00
2017-11-27 | 28:00 | [23 empty] | #VALUE!
2017-11-27 | 29:00
2017-11-28 | 6:00 | 21.24 | 5.3 | 3.47 | 65.93 | 1.65 | 0.7 | 0.56 | 0.19 | 96.9823 | 2.4219 | 1.5274 | 2.1969 | 51.7217 | 21.8988 | 8.1807 | 10.5488 | 25.669 | 26.8075 | 1130 | 3.59 |  | 2.7615 | 23.1093 | 30.0493
2017-11-28 | 7:00 | 21.55 | 5.21 | 3.35 | 66.24 | 1.58 | 0.64 | 0.53 | 0.19 | 96.4679 | 2.5175 | 1.5552 | 2.1999 | 55.1482 | 20.2028 | 8.145 | 10.184 | 25.0395 | 26.1075 | 1090 | 2.67 |  | 3.0088 | 22.3696
2017-11-28 | 8:00 | 21.76 | 5.13 | 3.35 | 66.23 | 1.59 | 0.64 | 0.51 | 0.19 | 95.765 | 2.566 | 1.5313 | 2.1901 | 56.776 | 19.577 | 7.933 | 10.184 | 24.7935 | 25.8575 | 1130 | 2 |  | 3.1339 | 22.0324 | 28.7324
2017-11-28 | 9:00 | 21.76 | 5.13 | 3.35 | 66.23 | 1.59 | 0.64 | 0.51 | 0.19 | 95.765 | 2.566 | 1.5313 | 2.1901 | 56.8167 | 19.5463 | 7.933 | 10.184 | 24.7935 | 25.8575 | 1140 | 1.99 |  | 3.1361 | 22.0263
2017-11-28 | 10:00 | 21.62 | 5.16 | 3.35 | 66.38 | 1.59 | 0.61 | 0.48 | 0.19 | 96.4793 | 2.5405 | 1.5403 | 2.2031 | 57.3535 | 18.74 | 8.0125 | 10.184 | 24.852 | 25.8875 | 1100 | 2.22 |  | 3.1519 | 21.9445 | 28.6445
2017-11-28 | 11:00 | 21.7 | 5.1 | 3.31 | 66.48 | 1.59 | 0.67 | 0.52 | 0.19 | 96.4464 | 2.5803 | 1.5408 | 2.2079 | 58.6304 | 18.0061 | 7.9211 | 10.0624 | 24.627 | 25.7175 | 1160 | 1.97 |  | 3.2602 | 21.5847
2017-11-28 | 12:00 | 21.79 | 5.12 | 3.43 | 66.14 | 1.57 | 0.66 | 0.51 | 0.19 | 95.4634 | 2.5485 | 1.4927 | 2.18 | 57.6404 | 19.0111 | 7.7713 | 10.4272 | 24.92 | 26.0075 | 1170 | 1.63 |  | 3.1673 | 22.0007 | 28.8607
2017-11-28 | 13:00
2017-11-28 | 14:00 | [23 empty] | #VALUE!
2017-11-28 | 15:00
2017-11-28 | 16:00 | [23 empty] | #VALUE!
2017-11-28 | 17:00 | 21.58 | 5.29 | 3.46 | 65.77 | 1.69 | 0.66 | 0.48 | 0.19 | 95.4361 | 2.4663 | 1.5289 | 2.1685 | 54.9172 | 20.4633 | 8.1711 | 10.5184 | 25.5775 | 26.675 | 1120 | 2.03 |  | 2.9384 | 22.7822
2017-11-28 | 18:00 | 21.48 | 5.16 | 3.38 | 65.92 | 1.63 | 0.723 | 0.54 | 0.19 | 96.3323 | 2.5152 | 1.5266 | 2.1959 | 50.9265 | 23.1865 | 7.9618 | 10.2752 | 25.018 | 26.168 | 1100 | 3.59 |  | 2.7925 | 22.8743 | 29.6343
2017-11-28 | 19:00 | 21.48 | 5.17 | 3.34 | 65.96 | 1.63 | 0.72 | 0.49 | 0.19 | 96.4108 | 2.5241 | 1.5479 | 2.1994 | 48.5152 | 25.0053 | 8.0559 | 10.1536 | 24.9095 | 26.055 | 1100 | 4.22 |  | 2.6643 | 23.2106
2017-11-28 | 20:00 | 21.68 | 5.19 | 3.42 | 66.17 | 1.59 | 0.57 | 0.44 | 0.19 | 95.8274 | 2.518 | 1.5175 | 2.1845 | 58.7529 | 17.8566 | 7.9737 | 10.3968 | 25.0545 | 26.055 | 1150 | 1.48 |  | 3.1982 | 21.9418 | 28.7818
2017-11-28 | 21:00 | 21.58 | 5.16 | 3.42 | 66.04 | 1.55 | 0.62 | 0.47 | 0.19 | 96.078 | 2.5152 | 1.5088 | 2.1897 | 61.3832 | 15.5858 | 7.8942 | 10.3968 | 24.956 | 26.005 | 1200 | 0.94 |  | 3.3559 | 21.4082
2017-11-28 | 22:00 | 21.78 | 5.08 | 3.52 | 65.85 | 1.54 | 0.59 | 0.47 | 0.19 | 95.0677 | 2.5326 | 1.4432 | 2.1675 | 60.0543 | 17.1617 | 7.5132 | 10.7008 | 24.93 | 25.95 | 1190 | 0.8 |  | 3.2972 | 21.6463 | 28.6863
2017-11-28 | 23:00 | 21.75 | 5.15 | 3.55 | 65.69 | 1.56 | 0.69 | 0.53 | 0.19 | 94.812 | 2.5 | 1.4507 | 2.1573 | 56.4316 | 19.8084 | 7.648 | 10.792 | 25.2825 | 26.4075 | 1170 | 1.46 |  | 3.0603 | 22.4017
2017-11-28 | 24:00 | 21.64 | 5.22 | 3.6 | 65.88 | 1.56 | 0.64 | 0.51 | 0.19 | 95.3517 | 2.4535 | 1.45 | 2.1628 | 57.3362 | 18.8108 | 7.749 | 10.944 | 25.579 | 26.66 | 1160 | 1.5 |  | 3.0673 | 22.4552 | 29.6552
2017-11-28 | 25:00 | 21.64 | 5.23 | 3.5 | 65.8 | 1.55 | 0.68 | 0.48 | 0.19 | 95.3093 | 2.4788 | 1.4943 | 2.1666 | 57.8597 | 18.4158 | 7.9445 | 10.64 | 25.3485 | 26.465 | 1180 | 1.31 |  | 3.1133 | 22.2677
2017-11-28 | 26:00 | 21.71 | 5.19 | 3.49 | 65.66 | 1.57 | 0.71 | 0.49 | 0.19 | 94.9109 | 2.5012 | 1.4871 | 2.1606 | 56.634 | 19.541 | 7.8554 | 10.6096 | 25.2385 | 26.3825 | 1200 | 1.41 |  | 3.0671 | 22.3732 | 29.3532
2017-11-28 | 27:00 | 21.58 | 5.21 | 3.61 | 65.95 | 1.57 | 0.72 | 0.53 | 0.19 | 95.693 | 2.4467 | 1.4432 | 2.1694 | 54.5891 | 20.7109 | 7.7056 | 10.9744 | 25.6015 | 26.7625 | 1140 | 2.37 |  | 2.9223 | 22.8222
2017-11-28 | 28:00 | 21.45 | 5.19 | 3.6 | 65.71 | 1.58 | 0.68 | 0.51 | 0.19 | 95.8931 | 2.4403 | 1.4417 | 2.1729 | 49.865 | 23.9015 | 7.6695 | 10.944 | 25.5105 | 26.63 | 1150 | 3.57 |  | 2.679 | 23.3938 | 30.5938
2017-11-28 | 29:00 | 21.73 | 5.19 | 3.63 | 65.88 | 1.56 | 0.66 | 0.47 | 0.19 | 95.027 | 2.4637 | 1.4298 | 2.1565 | 48.2639 | 25.9121 | 7.6188 | 11.0352 | 25.5165 | 26.6175 | 1120 | 3.6 |  | 2.5873 | 23.8364
2017-11-29 | 6:00 | 21.76 | 5.13 | 3.62 | 66.02 | 1.56 | 0.68 | 0.48 | 0.19 | 95.2197 | 2.4869 | 1.4171 | 2.1639 | 53.0525 | 22.386 | 7.4767 | 11.0048 | 25.3275 | 26.445 | 1140 | 2.61 |  | 2.8706 | 22.9587 | 30.1987
2017-11-29 | 7:00 | 21.69 | 5.16 | 3.58 | 65.58 | 1.55 | 0.68 | 0.51 | 0.19 | 94.8403 | 2.4817 | 1.4413 | 2.1551 | 55.9635 | 19.9895 | 7.6238 | 10.8832 | 25.348 | 26.465 | 1160 | 1.55 |  | 3.0239 | 22.5049
2017-11-29 | 8:00 | 21.3 | 5.15 | 3.37 | 66.34 | 1.56 | 0.66 | 0.49 | 0.19 | 97.6917 | 2.5 | 1.5282 | 2.2247 | 52.4574 | 21.5156 | 7.9522 | 10.2448 | 24.8465 | 25.9325 | 1040 | 3.99 |  | 2.8827 | 22.5001 | 29.2401
2017-11-29 | 9:00 | 21.27 | 5.18 | 3.27 | 66.5 | 1.55 | 0.64 | 0.47 | 0.19 | 98.0914 | 2.5172 | 1.5841 | 2.2376 | 50.9988 | 22.5297 | 8.2007 | 9.9408 | 24.685 | 25.7475 | 1050 | 4.55 |  | 2.8112 | 22.6474
2017-11-29 | 10:00 | 21.38 | 5.18 | 3.25 | 66.27 | 1.53 | 0.64 | 0.47 | 0.19 | 97.3286 | 2.5362 | 1.5938 | 2.2231 | 48.5634 | 24.6821 | 8.2345 | 9.88 | 24.621 | 25.6825 | 1040 | 4.72 |  | 2.6809 | 23.0509 | 29.5509
2017-11-29 | 11:00 | 21.72 | 5.19 | 3.33 | 66.5 | 1.55 | 0.64 | 0.46 | 0.18 | 96.2308 | 2.5493 | 1.5586 | 2.1991 | 57.2345 | 19.1165 | 8.1258 | 10.1232 | 24.8265 | 25.8925 | 1090 | 2.14 |  | 3.1363 | 22.0723
2017-11-29 | 12:00 | 21.54 | 5.12 | 3.38 | 65.91 | 1.53 | 0.73 | 0.48 | 0.19 | 96.148 | 2.5341 | 1.5148 | 2.1941 | 58.513 | 17.636 | 7.8558 | 10.2752 | 24.74 | 25.895 | 1140 | 1.67 |  | 3.2272 | 21.6582 | 28.4182
2017-11-29 | 13:00 | 21.82 | 5.21 | 3.48 | 65.99 | 1.54 | 0.62 | 0.44 | 0.19 | 94.9417 | 2.5109 | 1.4971 | 2.1629 | 57.0617 | 19.5338 | 7.9253 | 10.5792 | 25.1955 | 26.25 | 1130 | 1.4 |  | 3.0837 | 22.4113
2017-11-29 | 14:00 | 21.74 | 5.14 | 3.46 | 65.67 | 1.54 | 0.72 | 0.49 | 0.19 | 94.9178 | 2.5279 | 1.4855 | 2.1645 | 56.0523 | 20.0657 | 7.7736 | 10.5184 | 24.995 | 26.145 | 1150 | 1.6 |  | 3.0643 | 22.3051 | 29.2251
2017-11-29 | 15:00 | 21.76 | 5.14 | 3.48 | 65.7 | 1.55 | 0.8 | 0.45 | 0.19 | 94.8665 | 2.5244 | 1.477 | 2.1626 | 56.8485 | 19.5225 | 7.7398 | 10.5792 | 25.009 | 26.24 | 1160 | 1.39 |  | 3.1033 | 22.2235
2017-11-29 | 16:00 | 21.91 | 5.23 | 3.51 | 65.53 | 1.56 | 0.81 | 0.45 | 0.19 | 93.8813 | 2.5069 | 1.49 | 2.138 | 55.5899 | 20.9021 | 7.9276 | 10.6704 | 25.3505 | 26.5975 | 1120 | 1.09 |  | 2.989 | 22.7784 | 29.7984
2017-11-29 | 17:00 | 21.86 | 5.18 | 3.44 | 65.67 | 1.51 | 0.66 | 0.47 | 0.19 | 94.4126 | 2.536 | 1.5058 | 2.1545 | 56.9758 | 19.7132 | 7.9134 | 10.4576 | 25.019 | 26.11 | 1200 | 1.09 |  | 3.1014 | 22.3136
2017-11-29 | 18:00 | 21.8 | 5.21 | 3.5 | 65.62 | 1.52 | 0.66 | 0.47 | 0.19 | 94.4678 | 2.5029 | 1.4886 | 2.1508 | 56.9002 | 19.5983 | 7.8915 | 10.64 | 25.2495 | 26.345 | 1220 | 1.1 |  | 3.0705 | 22.4512 | 29.4512
2017-11-29 | 19:00 | 21.86 | 5.2 | 3.54 | 65.77 | 1.51 | 0.64 | 0.47 | 0.19 | 94.4361 | 2.5011 | 1.4689 | 2.1493 | 57.0647 | 19.6463 | 7.7974 | 10.7616 | 25.298 | 26.375 | 1250 | 1.1 |  | 3.0748 | 22.4883
2017-11-29 | 20:00 | 21.78 | 5.18 | 3.51 | 65.86 | 1.52 | 0.68 | 0.48 | 0.18 | 94.9294 | 2.5063 | 1.4758 | 2.1615 | 57.443 | 19.1315 | 7.7951 | 10.6704 | 25.183 | 26.2975 | 1210 | 1.29 |  | 3.1108 | 22.2918 | 29.3118
2017-11-29 | 21:00 | 21.74 | 5.22 | 3.48 | 65.73 | 1.49 | 0.59 | 0.48 | 0.19 | 94.8572 | 2.4989 | 1.5 | 2.1593 | 56.5443 | 19.6947 | 7.9518 | 10.5792 | 25.215 | 26.24 | 1240 | 1.4 |  | 3.0513 | 22.4699
2017-11-29 | 22:00 | 21.74 | 5.16 | 3.51 | 65.54 | 1.49 | 0.7 | 0.5 | 0.19 | 94.6531 | 2.5075 | 1.4701 | 2.1552 | 55.765 | 20.2825 | 7.7421 | 10.6704 | 25.124 | 26.2575 | 1200 | 1.49 |  | 3.0286 | 22.469 | 29.489
2017-11-29 | 23:00 | 21.86 | 5.22 | 3.84 | 65.28 | 1.52 | 0.71 | 0.46 | 0.19 | 93.4392 | 2.4128 | 1.3594 | 2.1113 | 53.6116 | 22.2514 | 7.3434 | 11.6736 | 26.017 | 27.18 | 1220 | 1.32 |  | 2.8191 | 23.4673
2017-11-29 | 24:00 | 21.76 | 5.22 | 3.72 | 65.4 | 1.49 | 0.63 | 0.46 | 0.19 | 94.0931 | 2.434 | 1.4032 | 2.1303 | 54.299 | 21.446 | 7.5462 | 11.3088 | 25.723 | 26.8 | 1210 | 1.5 |  | 2.8798 | 23.1442 | 30.5842
2017-11-29 | 25:00 | 21.75 | 5.21 | 3.63 | 65.72 | 1.51 | 0.65 | 0.41 | 0.19 | 94.6874 | 2.4604 | 1.4353 | 2.1484 | 57.0536 | 19.3394 | 7.6718 | 11.0352 | 25.4655 | 26.5575 | 1240 | 1.21 |  | 3.0499 | 22.5749
2017-11-29 | 26:00 | 21.74 | 5.15 | 3.6 | 65.91 | 1.5 | 0.65 | 0.46 | 0.19 | 95.1233 | 2.4846 | 1.4306 | 2.1617 | 57.535 | 18.9475 | 7.5635 | 10.944 | 25.2625 | 26.35 | 1220 | 1.41 |  | 3.1087 | 22.297 | 29.497
2017-11-29 | 27:00 | 21.78 | 5.16 | 3.68 | 65.7 | 1.5 | 0.73 | 0.43 | 0.19 | 94.5803 | 2.4638 | 1.4022 | 2.1457 | 56.7645 | 19.6435 | 7.4548 | 11.1872 | 25.438 | 26.61 | 1250 | 1.27 |  | 3.045 | 22.5707
2017-11-29 | 28:00 | 21.77 | 5.16 | 3.5 | 65.63 | 1.48 | 0.68 | 0.46 | 0.18 | 94.6771 | 2.5139 | 1.4743 | 2.1568 | 55.5106 | 20.5604 | 7.759 | 10.64 | 25.042 | 26.155 | 1230 | 1.59 |  | 3.017 | 22.5111 | 29.5111
2017-11-29 | 29:00 | 21.71 | 5.15 | 3.6 | 65.81 | 1.49 | 0.65 | 0.46 | 0.19 | 95.0943 | 2.4811 | 1.4306 | 2.1605 | 57.763 | 18.6895 | 7.5635 | 10.944 | 25.2525 | 26.34 | 1210 | 1.31 |  | 3.1211 | 22.2454
2017-11-30 | 6:00 | 21.74 | 5.18 | 3.46 | 65.93 | 1.49 | 0.64 | 0.46 | 0.18 | 95.2286 | 2.5162 | 1.4971 | 2.1702 | 54.4811 | 21.2509 | 7.8796 | 10.5184 | 25.023 | 26.095 | 1190 | 2.18 |  | 2.9613 | 22.6482 | 29.5682
2017-11-30 | 7:00 | 21.71 | 5.15 | 3.5 | 65.99 | 1.49 | 0.63 | 0.46 | 0.19 | 95.444 | 2.5098 | 1.4714 | 2.1736 | 56.3594 | 19.7481 | 7.7325 | 10.64 | 25.0325 | 26.095 | 1200 | 1.87 |  | 3.0676 | 22.3221
2017-11-30 | 8:00 | 21.65 | 5.16 | 3.44 | 66.2 | 1.48 | 0.62 | 0.44 | 0.19 | 96.0188 | 2.5174 | 1.5 | 2.1884 | 54.1071 | 21.2749 | 7.8604 | 10.4576 | 24.9 | 25.95 | 1100 | 2.75 |  | 2.9538 | 22.573 | 29.453
2017-11-30 | 9:00 | 21.58 | 5.16 | 3.56 | 66.09 | 1.45 | 0.61 | 0.44 | 0.19 | 96.0236 | 2.4748 | 1.4494 | 2.1812 | 56.2176 | 19.4824 | 7.6576 | 10.8224 | 25.134 | 26.18 | 1110 | 2.21 |  | 3.0421 | 22.3765
2017-11-30 | 10:00 | 21.72 | 5.16 | 3.51 | 66.11 | 1.46 | 0.58 | 0.42 | 0.19 | 95.5536 | 2.5052 | 1.4701 | 2.1754 | 56.9752 | 19.3123 | 7.7421 | 10.6704 | 25.014 | 26.0275 | 1120 | 1.8 |  | 3.0944 | 22.275 | 29.295
2017-11-30 | 11:00 | 21.77 | 5.18 | 3.5 | 66 | 1.46 | 0.66 | 0.46 | 0.18 | 95.1785 | 2.5081 | 1.48 | 2.1675 | 55.2134 | 20.7846 | 7.812 | 10.64 | 25.081 | 26.175 | 1130 | 2 |  | 2.9923 | 22.6089
2017-11-30 | 12:00 | 21.87 | 5.16 | 3.53 | 65.99 | 1.46 | 0.64 | 0.42 | 0.18 | 94.7869 | 2.5167 | 1.4618 | 2.1594 | 56.0915 | 20.409 | 7.7083 | 10.7312 | 25.048 | 26.1225 | 1150 | 1.61 |  | 3.0419 | 22.5213 | 29.5813
2017-11-30 | 13:00 | 21.85 | 5.16 | 3.46 | 66.11 | 1.47 | 0.65 | 0.43 | 0.19 | 95.0979 | 2.5348 | 1.4913 | 2.1697 | 55.8145 | 20.5605 | 7.8266 | 10.5184 | 24.924 | 26.005 | 1150 | 1.86 |  | 3.0425 | 22.4571
2017-11-30 | 14:00 | 21.73 | 5.18 | 3.47 | 66.07 | 1.44 | 0.62 | 0.45 | 0.18 | 95.4605 | 2.5121 | 1.4928 | 2.1748 | 56.4557 | 19.7328 | 7.8627 | 10.5488 | 24.985 | 26.0375 | 1160 | 1.85 |  | 3.0663 | 22.3581 | 29.2981
2017-11-30 | 15:00 | 21.72 | 5.15 | 3.42 | 66.16 | 1.45 | 0.74 | 0.45 | 0.18 | 95.7231 | 2.5344 | 1.5058 | 2.1842 | 57.863 | 18.6425 | 7.8677 | 10.3968 | 24.7965 | 25.965 | 1180 | 1.68 |  | 3.1681 | 21.993
2017-11-30 | 16:00 | 21.56 | 5.14 | 3.42 | 66.2 | 1.44 | 0.7 | 0.47 | 0.18 | 96.4225 | 2.5187 | 1.5029 | 2.1979 | 58.4543 | 17.7377 | 7.8412 | 10.3968 | 24.777 | 25.905 | 1160 | 1.89 |  | 3.2051 | 21.7855 | 28.6255
2017-11-30 | 17:00 | 21.54 | 5.14 | 3.43 | 66.35 | 1.46 | 0.73 | 0.46 | 0.18 | 96.7107 | 2.5134 | 1.4985 | 2.2036 | 59.4467 | 16.9318 | 7.8243 | 10.4272 | 24.809 | 25.9675 | 1170 | 1.83 |  | 3.2571 | 21.6379
2017-11-30 | 18:00 | 21.45 | 5.19 | 3.47 | 66.17 | 1.47 | 0.69 | 0.48 | 0.18 | 96.6836 | 2.4769 | 1.4957 | 2.1976 | 56.6443 | 18.7877 | 7.8892 | 10.5488 | 25.0745 | 26.1975 | 1130 | 2.41 |  | 3.0721 | 22.1955 | 29.1355
2017-11-30 | 19:00 | 21.57 | 5.22 | 3.58 | 66.05 | 1.45 | 0.61 | 0.43 | 0.19 | 95.8878 | 2.4511 | 1.4581 | 2.1748 | 56.8386 | 18.9854 | 7.7828 | 10.8832 | 25.345 | 26.395 | 1140 | 1.93 |  | 3.045 | 22.4631
2017-11-30 | 20:00 | 21.62 | 5.27 | 3.78 | 65.95 | 1.44 | 0.58 | 0.41 | 0.19 | 95.2875 | 2.389 | 1.3942 | 2.1503 | 56.7727 | 19.1788 | 7.5773 | 11.4912 | 25.9025 | 26.935 | 1160 | 1.6 |  | 2.9773 | 22.9043 | 30.4643
2017-11-30 | 21:00 | 21.6 | 5.2 | 3.63 | 66.07 | 1.42 | 0.65 | 0.44 | 0.18 | 95.7876 | 2.4462 | 1.4325 | 2.1712 | 57.4875 | 18.582 | 7.6453 | 11.0352 | 25.366 | 26.4575 | 1150 | 1.75 |  | 3.0774 | 22.3969
2017-11-30 | 22:00 | 21.6 | 5.15 | 3.5 | 66.16 | 1.45 | 0.73 | 0.45 | 0.18 | 96.1181 | 2.4971 | 1.4714 | 2.1871 | 58.7827 | 17.6048 | 7.7325 | 10.64 | 24.9725 | 26.135 | 1180 | 1.65 |  | 3.1995 | 21.8935 | 28.8935
2017-11-30 | 23:00 | 21.53 | 5.19 | 3.58 | 66.37 | 1.41 | 0.6 | 0.41 | 0.19 | 96.559 | 2.455 | 1.4497 | 2.1904 | 58.728 | 17.4455 | 7.7033 | 10.8832 | 25.1965 | 26.235 | 1150 | 1.91 |  | 3.1597 | 22.0756
2017-11-30 | 24:00 | 21.57 | 5.18 | 3.57 | 66.28 | 1.41 | 0.58 | 0.41 | 0.19 | 96.2968 | 2.4651 | 1.451 | 2.186 | 58.7497 | 17.5438 | 7.6937 | 10.8528 | 25.145 | 26.1625 | 1160 | 1.76 |  | 3.1677 | 22.0553 | 29.1953
2017-11-30 | 25:00 | 21.46 | 5.2 | 3.53 | 66.27 | 1.4 | 0.67 | 0.44 | 0.19 | 96.7184 | 2.4582 | 1.4731 | 2.1951 | 57.2293 | 18.3752 | 7.8143 | 10.7312 | 25.136 | 26.2425 | 1120 | 2.31 |  | 3.0859 | 22.2205
2017-11-30 | 26:00 | 21.48 | 5.19 | 3.52 | 66.27 | 1.42 | 0.69 | 0.45 | 0.19 | 96.6652 | 2.4661 | 1.4744 | 2.1951 | 56.3448 | 19.0997 | 7.8047 | 10.7008 | 25.1145 | 26.24 | 1110 | 2.51 |  | 3.0448 | 22.3254 | 29.3654
2017-11-30 | 27:00 | 21.46 | 5.18 | 3.52 | 66.35 | 1.41 | 0.7 | 0.4 | 0.18 | 96.8777 | 2.4667 | 1.4716 | 2.1999 | 56.6047 | 18.8463 | 7.7782 | 10.7008 | 25.015 | 26.15 | 1120 | 2.58 |  | 3.0632 | 22.2483
2017-11-30 | 28:00 | 21.63 | 5.24 | 3.67 | 66.13 | 1.41 | 0.61 | 0.41 | 0.19 | 95.6566 | 2.4276 | 1.4278 | 2.1654 | 58.2359 | 18.1036 | 7.6837 | 11.1568 | 25.542 | 26.5975 | 1170 | 1.49 |  | 3.091 | 22.4612 | 29.8012
2017-11-30 | 29:00 | 21.65 | 5.2 | 3.64 | 66.3 | 1.41 | 0.61 | 0.45 | 0.19 | 95.9174 | 2.4491 | 1.4286 | 2.1745 | 58.5177 | 17.9483 | 7.6284 | 11.0656 | 25.398 | 26.45 | 1160 | 1.63 |  | 3.1303 | 22.2837
2017-12-01 | 6:00 | 21.6 | 5.2 | 3.62 | 66.14 | 1.44 | 0.67 | 0.445 | 0.19 | 95.8982 | 2.449 | 1.4365 | 2.1742 | 57.0134 | 18.9396 | 7.6622 | 11.0048 | 25.379 | 26.49 | 1140 | 1.94 |  | 3.0542 | 22.4549
2017-12-01 | 7:00 | 21.54 | 5.18 | 3.6 | 66.18 | 1.43 | 0.65 | 0.445 | 0.19 | 96.2417 | 2.4533 | 1.4389 | 2.1827 | 57.7545 | 18.2085 | 7.643 | 10.944 | 25.266 | 26.355 | 1130 | 1.95 |  | 3.1073 | 22.2287
2017-12-01 | 8:00 | 21.54 | 5.14 | 3.46 | 66.19 | 1.37 | 0.67 | 0.45 | 0.19 | 96.45 | 2.5047 | 1.4855 | 2.1961 | 55.7001 | 19.7579 | 7.7736 | 10.5184 | 24.785 | 25.885 | 1140 | 2.58 |  | 3.0451 | 22.2436 | 29.1636
2017-12-01 | 9:00 | 21.33 | 5.21 | 3.42 | 66.26 | 1.38 | 0.65 | 0.46 | 0.18 | 97.3055 | 2.4716 | 1.5234 | 2.2116 | 51.6326 | 22.2239 | 8.0267 | 10.3968 | 24.9135 | 25.995 | 1090 | 3.94 |  | 2.8025 | 22.8683
2017-12-01 | 10:00 | 21.57 | 5.18 | 3.43 | 66.34 | 1.38 | 0.59 | 0.42 | 0.19 | 96.5115 | 2.5052 | 1.5102 | 2.1981 | 57.1184 | 18.7741 | 7.9303 | 10.4272 | 24.817 | 25.8375 | 1100 | 2.27 |  | 3.1114 | 22.1123 | 28.9723
2017-12-01 | 11:00 | 21.65 | 5.18 | 3.52 | 66.37 | 1.39 | 0.58 | 0.4 | 0.19 | 96.16 | 2.4885 | 1.4716 | 2.1868 | 59.3528 | 17.3182 | 7.7782 | 10.7008 | 25.005 | 26.02 | 1120 | 1.57 |  | 3.2119 | 21.9426
2017-12-01 | 12:00 | 21.55 | 5.14 | 3.46 | 66.27 | 1.38 | 0.62 | 0.44 | 0.19 | 96.5272 | 2.5058 | 1.4855 | 2.198 | 58.8801 | 17.3879 | 7.7736 | 10.5184 | 24.785 | 25.835 | 1110 | 1.86 |  | 3.2189 | 21.7696 | 28.6896
2017-12-01 | 13:00 | 21.73 | 5.17 | 3.48 | 66.65 | 1.4 | 0.65 | 0.45 | 0.19 | 96.3058 | 2.5121 | 1.4856 | 2.1939 | 58.9099 | 17.8816 | 7.8193 | 10.5792 | 24.9475 | 26.03 | 1120 | 1.84 |  | 3.2019 | 21.9748
2017-12-01 | 14:00 | 21.58 | 5.17 | 3.53 | 66.33 | 1.35 | 0.56 | 0.41 | 0.19 | 96.3831 | 2.4805 | 1.4646 | 2.1906 | 60.0191 | 16.6149 | 7.7348 | 10.7312 | 24.9675 | 25.9625 | 1130 | 1.51 |  | 3.2502 | 21.789 | 28.849
2017-12-01 | 15:00 | 21.7 | 5.13 | 3.52 | 66.52 | 1.36 | 0.56 | 0.41 | 0.19 | 96.2643 | 2.5087 | 1.4574 | 2.1918 | 60.4484 | 16.6351 | 7.6457 | 10.7008 | 24.8375 | 25.83 | 1140 | 1.44 |  | 3.2948 | 21.6735
2017-12-01 | 16:00 | 21.65 | 5.13 | 3.52 | 66.47 | 1.35 | 0.57 | 0.4 | 0.19 | 96.3873 | 2.5029 | 1.4574 | 2.1937 | 60.8284 | 16.2051 | 7.6457 | 10.7008 | 24.8175 | 25.82 | 1160 | 1.39 |  | 3.3155 | 21.5875 | 28.6275
2017-12-01 | 17:00 | 21.49 | 5.13 | 3.51 | 66.55 | 1.36 | 0.7 | 0.44 | 0.19 | 97.1435 | 2.4873 | 1.4615 | 2.2088 | 60.7563 | 15.8007 | 7.6626 | 10.6704 | 24.8455 | 25.9775 | 1140 | 1.79 |  | 3.314 | 21.4931
2017-12-01 | 18:00 | 21.68 | 5.2 | 3.48 | 66.57 | 1.39 | 0.66 | 0.42 | 0.19 | 96.3359 | 2.4977 | 1.4943 | 2.1927 | 58.5185 | 18.0335 | 7.8988 | 10.5792 | 24.996 | 26.09 | 1130 | 1.9 |  | 3.1669 | 22.0847 | 29.0447
2017-12-01 | 19:00 | 21.52 | 5.17 | 3.52 | 66.52 | 1.37 | 0.65 | 0.42 | 0.19 | 96.9049 | 2.4764 | 1.4688 | 2.2019 | 60.5708 | 16.0267 | 7.7517 | 10.7008 | 24.9755 | 26.06 | 1110 | 1.68 |  | 3.2825 | 21.6578
2017-12-01 | 20:00 | 21.71 | 5.25 | 3.68 | 66.15 | 1.37 | 0.59 | 0.4 | 0.19 | 95.3514 | 2.4311 | 1.4266 | 2.1589 | 58.4418 | 18.1777 | 7.6933 | 11.1872 | 25.5435 | 26.58 | 1160 | 1.29 |  | 3.0954 | 22.516 | 29.876
2017-12-01 | 21:00 | 21.73 | 5.2 | 3.83 | 66.09 | 1.38 | 0.6 | 0.38 | 0.19 | 95.1353 | 2.4064 | 1.3577 | 2.1486 | 58.859 | 17.9205 | 7.3073 | 11.6432 | 25.716 | 26.7675 | 1180 | 1.12 |  | 3.1059 | 22.5346
2017-12-01 | 22:00 | 21.67 | 5.19 | 3.5 | 66.47 | 1.38 | 0.63 | 0.42 | 0.19 | 96.2285 | 2.4937 | 1.4829 | 2.1894 | 59.2843 | 17.4272 | 7.8385 | 10.64 | 25.0005 | 26.065 | 1130 | 1.64 |  | 3.2083 | 21.9639 | 28.9639
2017-12-01 | 23:00 | 21.7 | 5.19 | 3.66 | 66.19 | 1.42 | 0.6 | 0.4 | 0.19 | 95.563 | 2.452 | 1.418 | 2.1666 | 55.8157 | 20.1298 | 7.5681 | 11.1264 | 25.3725 | 26.415 | 1110 | 2.1 |  | 2.9857 | 22.7205
2017-12-01 | 24:00 | 21.65 | 5.2 | 3.64 | 66.27 | 1.39 | 0.58 | 0.4 | 0.19 | 95.874 | 2.4491 | 1.4286 | 2.1735 | 58.2735 | 18.1325 | 7.6284 | 11.0656 | 25.328 | 26.35 | 1130 | 1.66 |  | 3.1172 | 22.3205 | 29.6005
2017-12-01 | 25:00 | 21.82 | 5.17 | 3.68 | 66.12 | 1.39 | 0.6 | 0.4 | 0.19 | 95.0156 | 2.4655 | 1.4049 | 2.1559 | 56.7189 | 19.7926 | 7.4813 | 11.1872 | 25.3275 | 26.37 | 1150 | 1.61 |  | 3.0382 | 22.627
2017-12-01 | 26:00 | 21.69 | 5.23 | 3.66 | 66.28 | 1.38 | 0.6 | 0.41 | 0.19 | 95.6664 | 2.4398 | 1.429 | 2.1674 | 58.187 | 18.3125 | 7.6741 | 11.1264 | 25.4605 | 26.505 | 1160 | 1.56 |  | 3.095 | 22.463 | 29.783
2017-12-01 | 27:00 | 21.9 | 5.21 | 3.69 | 65.9 | 1.4 | 0.6 | 0.9 | 0.19 | 94.323 | 2.4607 | 1.4119 | 2.1396 | 55.665 | 20.817 | 7.5704 | 11.2176 | 25.9775 | 27.0225 | 1170 | 1.43 |  | 2.9628 | 22.9514
2017-12-01 | 28:00 | 21.96 | 5.2 | 3.68 | 65.96 | 1.39 | 0.57 | 0.39 | 0.19 | 94.207 | 2.473 | 1.413 | 2.1388 | 55.5347 | 21.0873 | 7.5608 | 11.1872 | 25.406 | 26.42 | 1170 | 1.43 |  | 2.9622 | 22.9655 | 30.3255
2017-12-01 | 29:00 | 21.89 | 5.25 | 3.77 | 66.17 | 1.401 | 0.59 | 0.41 | 0.19 | 94.613 | 2.4268 | 1.3926 | 2.1407 | 56.6602 | 20.0378 | 7.5412 | 11.4608 | 25.7825 | 26.8235 | 1180 | 1.38 |  | 2.9818 | 23.0096
2017-12-02 | 6:00 | 21.8 | 5.26 | 3.81 | 65.84 | 1.41 | 0.63 | 0.43 | 0.19 | 94.4304 | 2.4035 | 1.3806 | 2.1328 | 54.4929 | 21.4146 | 7.5001 | 11.5824 | 25.929 | 27.0125 | 1140 | 1.72 |  | 2.8556 | 23.3654 | 30.9854
2017-12-02 | 7:00 | 21.66 | 5.21 | 3.74 | 66.2 | 1.39 | 0.63 | 0.42 | 0.19 | 95.6277 | 2.4201 | 1.393 | 2.1627 | 56.3593 | 19.6052 | 7.4859 | 11.3696 | 25.5975 | 26.675 | 1110 | 1.99 |  | 2.989 | 22.7765
2017-12-02 | 8:00 | 21.83 | 5.3 | 3.85 | 66.31 | 1.42 | 0.58 | 0.41 | 0.19 | 94.8906 | 2.3858 | 1.3766 | 2.1404 | 55.7704 | 20.5371 | 7.5385 | 11.704 | 26.125 | 27.1625 | 1100 | 1.74 |  | 2.8983 | 23.3499 | 31.0499
2017-12-02 | 9:00 | 21.77 | 5.19 | 3.61 | 66.54 | 1.39 | 0.62 | 0.42 | 0.19 | 95.8421 | 2.4739 | 1.4377 | 2.1766 | 57.2274 | 19.2656 | 7.6526 | 10.9744 | 25.2525 | 26.3125 | 1120 | 1.99 |  | 3.0723 | 22.4801
2017-12-02 | 10:00 | 21.69 | 5.17 | 3.6 | 66.34 | 1.38 | 0.66 | 0.44 | 0.19 | 95.905 | 2.4732 | 1.4361 | 2.1779 | 56.2747 | 19.7548 | 7.6165 | 10.944 | 25.1815 | 26.28 | 1100 | 2.21 |  | 3.032 | 22.5115 | 29.7115
2017-12-02 | 11:00 | 21.64 | 5.17 | 3.6 | 66.51 | 1.39 | 0.63 | 0.44 | 0.19 | 96.3458 | 2.4675 | 1.4361 | 2.1871 | 53.3987 | 21.7808 | 7.6165 | 10.944 | 25.1915 | 26.26 | 1080 | 3.18 |  | 2.877 | 22.9167
2017-12-02 | 12:00 | 21.78 | 5.16 | 3.6 | 66.47 | 1.39 | 0.59 | 0.4 | 0.19 | 95.7604 | 2.4863 | 1.4333 | 2.1765 | 56.7975 | 19.6185 | 7.59 | 10.944 | 25.122 | 26.15 | 1110 | 2.06 |  | 3.0645 | 22.4577 | 29.6577
2017-12-02 | 13:00 | 21.92 | 5.19 | 3.66 | 66.44 | 1.4 | 0.58 | 0.38 | 0.19 | 95.0784 | 2.4768 | 1.418 | 2.1592 | 58.3765 | 18.829 | 7.5681 | 11.1264 | 25.3325 | 26.355 | 1180 | 1.31 |  | 3.1227 | 22.4603
2017-12-02 | 14:00 | 21.64 | 5.22 | 3.71 | 66.02 | 1.37 | 0.69 | 0.45 | 0.19 | 95.4555 | 2.4233 | 1.407 | 2.1596 | 56.5277 | 19.4208 | 7.5631 | 11.2784 | 25.571 | 26.7075 | 1150 | 1.8 |  | 3.0002 | 22.7257 | 30.1457
2017-12-02 | 15:00 | 21.79 | 5.28 | 3.71 | 66.21 | 1.36 | 0.6 | 0.422 | 0.19 | 95.0557 | 2.4238 | 1.4232 | 2.1511 | 56.1648 | 20.1247 | 7.7221 | 11.2784 | 25.71 | 26.7595 | 1140 | 1.7 |  | 2.956 | 23.0254
2017-12-02 | 16:00 | 21.66 | 5.19 | 3.64 | 66.19 | 0.39 | 0.63 | 0.42 | 0.19 | 95.7358 | 2.453 | 1.4258 | 2.1709 | 56.2704 | 19.6721 | 7.6019 | 11.0656 | 24.3185 | 25.39 | 1110 | 2.07 |  | 3.0144 | 22.6019 | 29.8819
2017-12-02 | 17:00 | 21.66 | 5.2 | 3.62 | 66.28 | 1.39 | 0.63 | 0.43 | 0.19 | 95.8676 | 2.4558 | 1.4365 | 2.1745 | 56.7609 | 19.3021 | 7.6622 | 11.0048 | 25.314 | 26.385 | 1120 | 2.03 |  | 3.0407 | 22.5274
2017-12-02 | 18:00 | 21.8 | 5.23 | 3.8 | 66.42 | 1.42 | 0.56 | 0.39 | 0.19 | 95.3196 | 2.4142 | 1.3763 | 2.1544 | 58.4125 | 18.458 | 7.4375 | 11.552 | 25.7885 | 26.8 | 1170 | 1.39 |  | 3.076 | 22.6811 | 30.2811
2017-12-02 | 19:00 | 21.69 | 5.22 | 3.76 | 65.98 | 1.39 | 0.6 | 0.41 | 0.19 | 95.1604 | 2.4154 | 1.3883 | 2.1513 | 55.6285 | 20.2425 | 7.4786 | 11.4304 | 25.661 | 26.71 | 1130 | 1.87 |  | 2.9419 | 22.9575
2017-12-02 | 20:00 | 21.7 | 5.21 | 3.79 | 66.06 | 1.4 | 0.55 | 0.4 | 0.19 | 95.2267 | 2.4111 | 1.3747 | 2.1518 | 56.9606 | 19.2664 | 7.4014 | 11.5216 | 25.6975 | 26.6975 | 1140 | 1.61 |  | 3.0101 | 22.7763 | 30.3563
2017-12-02 | 21:00 | 21.87 | 5.23 | 3.77 | 65.96 | 1.44 | 0.58 | 0.41 | 0.19 | 94.4202 | 2.43 | 1.3873 | 2.1367 | 55.6442 | 20.7468 | 7.4882 | 11.4608 | 25.7625 | 26.7925 | 1160 | 1.49 |  | 2.9365 | 23.0984
2017-12-02 | 22:00 | 21.87 | 5.21 | 3.81 | 65.91 | 1.42 | 0.59 | 0.42 | 0.19 | 94.3454 | 2.4246 | 1.3675 | 2.1337 | 55.1109 | 21.1491 | 7.3676 | 11.5824 | 25.7815 | 26.8225 | 1140 | 1.59 |  | 2.9082 | 23.1798 | 30.7998
2017-12-02 | 23:00 | 21.48 | 5.07 | 3.61 | 66.41 | 1.45 | 0.62 | 0.46 | 0.19 | 96.987 | 2.4747 | 1.4044 | 2.2019 | 57.2667 | 18.4043 | 7.3346 | 10.9744 | 24.9985 | 26.0525 | 1120 | 2.59 |  | 3.1278 | 21.9899
2017-12-02 | 24:00 | 21.6 | 5.07 | 3.67 | 66.15 | 1.46 | 0.62 | 0.45 | 0.19 | 96.0811 | 2.4714 | 1.3815 | 2.1803 | 54.3153 | 20.9747 | 7.2332 | 11.1568 | 25.1305 | 26.1875 | 1100 | 2.81 |  | 2.9535 | 22.5849 | 29.9249
2017-12-02 | 25:00 | 21.67 | 5.11 | 3.6 | 66.57 | 1.46 | 0.54 | 0.42 | 0.19 | 96.4143 | 2.4879 | 1.4194 | 2.1912 | 57.4811 | 18.7874 | 7.4575 | 10.944 | 25.0645 | 26.04 | 1120 | 2.28 |  | 3.1237 | 22.159
2017-12-02 | 26:00 | 21.76 | 5.08 | 3.53 | 65.92 | 1.49 | 0.72 | 0.43 | 0.19 | 95.2369 | 2.5273 | 1.4391 | 2.1706 | 54.6975 | 21.145 | 7.4963 | 10.7312 | 24.862 | 26.0125 | 1130 | 2.22 |  | 3.0008 | 22.4565 | 29.5165
2017-12-02 | 27:00 | 21.79 | 5.12 | 3.58 | 65.91 | 1.46 | 0.58 | 0.44 | 0.19 | 94.9977 | 2.5046 | 1.4302 | 2.1617 | 52.8675 | 22.6115 | 7.5178 | 10.8832 | 25.07 | 26.085 | 1120 | 2.52 |  | 2.8731 | 22.9233
2017-12-02 | 28:00 | 21.81 | 5.17 | 3.64 | 65.85 | 1.49 | 0.62 | 0.44 | 0.19 | 94.7011 | 2.4756 | 1.4203 | 2.1506 | 54.6543 | 21.3212 | 7.5489 | 11.0656 | 25.3795 | 26.44 | 1130 | 1.88 |  | 2.9361 | 22.8787 | 30.1587
2017-12-02 | 29:00 | 21.84 | 5.13 | 3.69 | 65.97 | 1.44 | 0.41 | 0.37 | 0.2 | 94.7792 | 2.4762 | 1.3902 | 2.1517 | 56.9435 | 19.6805 | 7.3584 | 11.2176 | 25.2615 | 26.1125 | 1140 | 1.43 |  | 3.0654 | 22.5121
2017-12-03 | 6:00 | 21.94 | 5.13 | 3.56 | 66.23 | 1.44 | 0.38 | 0.34 | 0.2 | 94.8862 | 2.5247 | 1.441 | 2.1623 | 59.0556 | 18.3739 | 7.5781 | 10.8224 | 24.9455 | 25.76 | 1160 | 1.03 |  | 3.2095 | 22.0753 | 29.1953
2017-12-03 | 7:00 | 22 | 5.13 | 3.54 | 66.23 | 1.44 | 0.38 | 0.34 | 0.2 | 94.676 | 2.5375 | 1.4492 | 2.1594 | 58.6282 | 18.8683 | 7.6119 | 10.7616 | 24.9015 | 25.715 | 1150 | 1.03 |  | 3.1909 | 22.1472
2017-12-03 | 8:00 | 21.79 | 5.19 | 3.73 | 65.1 | 1.46 | 0.93 | 0.55 | 0.18 | 93.5873 | 2.4428 | 1.3914 | 2.1198 | 53.0373 | 22.4837 | 7.4498 | 11.3392 | 25.7065 | 27.0825 | 1130 | 1.5 |  | 2.8228 | 23.2857 | 30.7457
2017-12-03 | 9:00 | 21.91 | 5.21 | 3.72 | 65.65 | 1.54 | 0.49 | 0.37 | 0.19 | 93.9013 | 2.4535 | 1.4005 | 2.1287 | 56.3194 | 20.3521 | 7.5197 | 11.3088 | 25.6535 | 26.59 | 1150 | 0.99 |  | 2.9912 | 22.8989
2017-12-03 | 10:00 | 21.78 | 5.18 | 3.62 | 65.63 | 1.56 | 0.76 | 0.51 | 0.19 | 94.5005 | 2.475 | 1.4309 | 2.1462 | 53.9483 | 21.7677 | 7.6092 | 11.0048 | 25.505 | 26.705 | 1130 | 1.88 |  | 2.8983 | 22.9675 | 30.2075
2017-12-03 | 11:00 | 21.68 | 5.24 | 3.73 | 65.7 | 1.5 | 0.72 | 0.46 | 0.19 | 94.7892 | 2.4169 | 1.4048 | 2.1436 | 55.5723 | 20.2562 | 7.5823 | 11.3392 | 25.814 | 26.9825 | 1150 | 1.6 |  | 2.937 | 22.9727
2017-12-03 | 12:00 | 21.75 | 5.12 | 3.54 | 65.97 | 1.48 | 0.71 | 0.45 | 0.19 | 95.2737 | 2.5115 | 1.4463 | 2.1694 | 56.9731 | 19.3999 | 7.5854 | 10.7616 | 25.012 | 26.155 | 1170 | 1.66 |  | 3.1053 | 22.227 | 29.307
2017-12-03 | 13:00 | 21.75 | 5.18 | 3.58 | 65.85 | 1.48 | 0.64 | 0.43 | 0.19 | 94.9677 | 2.4829 | 1.4469 | 2.1583 | 56.3906 | 19.8394 | 7.6768 | 10.8832 | 25.257 | 26.335 | 1180 | 1.57 |  | 3.0383 | 22.5279
2017-12-03 | 14:00 | 21.59 | 5.15 | 3.56 | 65.93 | 1.47 | 0.59 | 0.45 | 0.19 | 95.7686 | 2.4788 | 1.4466 | 2.1759 | 56.1681 | 19.5484 | 7.6311 | 10.8224 | 25.1345 | 26.16 | 1140 | 2.06 |  | 3.0438 | 22.3632 | 29.4832
2017-12-03 | 15:00 | 21.71 | 5.16 | 3.62 | 65.66 | 1.5 | 0.6 | 0.47 | 0.19 | 94.8436 | 2.4727 | 1.4254 | 2.1535 | 55.7543 | 20.2047 | 7.5562 | 11.0048 | 25.346 | 26.385 | 1150 | 1.63 |  | 3.0038 | 22.6019
2017-12-03 | 16:00 | 21.71 | 5.26 | 3.7 | 65.6 | 1.48 | 0.63 | 0.45 | 0.19 | 94.5248 | 2.423 | 1.4216 | 2.1389 | 53.0957 | 22.2103 | 7.686 | 11.248 | 25.777 | 26.855 | 1110 | 2.03 |  | 2.8043 | 23.3761 | 30.7761
2017-12-03 | 17:00 | 21.66 | 5.29 | 3.73 | 65.61 | 1.5 | 0.63 | 0.47 | 0.18 | 94.6552 | 2.4013 | 1.4182 | 2.1385 | 51.766 | 23.07 | 7.7148 | 11.3392 | 25.9615 | 27.0425 | 1100 | 2.4 |  | 2.7168 | 23.668
2017-12-03 | 18:00 | [23 empty] | #VALUE!
2017-12-03 | 19:00
2017-12-03 | 20:00 | 21.57 | 5.21 | 3.48 | 65.76 | 1.49 | 0.7 | 0.47 | 0.19 | 95.5733 | 2.4822 | 1.4971 | 2.1732 | 51.595 | 22.9405 | 7.9253 | 10.5792 | 25.1755 | 26.31 | 1100 | 2.98 |  | 2.7882 | 23.0926 | 30.0526
2017-12-03 | 21:00 | 21.64 | 5.16 | 3.54 | 65.66 | 1.47 | 0.7 | 0.49 | 0.19 | 95.1845 | 2.4874 | 1.4576 | 2.1641 | 53.2668 | 21.8802 | 7.6914 | 10.7616 | 25.16 | 26.295 | 1080 | 2.4 |  | 2.8866 | 22.829
2017-12-03 | 22:00 | 21.56 | 5.15 | 3.56 | 66.13 | 1.48 | 0.6 | 0.45 | 0.19 | 96.1765 | 2.4753 | 1.4466 | 2.1847 | 56.5182 | 19.1983 | 7.6311 | 10.8224 | 25.1445 | 26.18 | 1100 | 2.23 |  | 3.0627 | 22.2932 | 29.4132
2017-12-03 | 23:00 | 21.64 | 5.16 | 3.55 | 66.09 | 1.46 | 0.66 | 0.44 | 0.18 | 95.7989 | 2.4845 | 1.4535 | 2.1776 | 55.8166 | 19.9569 | 7.6745 | 10.792 | 25.112 | 26.2075 | 1120 | 2.2 |  | 3.0226 | 22.4579
2017-12-03 | 24:00 | 21.62 | 5.18 | 3.52 | 66.24 | 1.47 | 0.68 | 0.48 | 0.18 | 96.0886 | 2.4851 | 1.4716 | 2.1847 | 55.1445 | 20.4065 | 7.7782 | 10.7008 | 25.155 | 26.27 | 1090 | 2.53 |  | 2.9842 | 22.5603 | 29.6003
2017-12-03 | 25:00 | 21.65 | 5.14 | 3.47 | 66.27 | 1.46 | 0.65 | 0.46 | 0.18 | 96.1261 | 2.5145 | 1.4813 | 2.19 | 56.4778 | 19.4867 | 7.7567 | 10.5488 | 24.897 | 25.9775 | 1100 | 2.26 |  | 3.0853 | 22.2028
2017-12-03 | 26:00 | 21.84 | 5.13 | 3.54 | 66.03 | 1.43 | 0.68 | 0.47 | 0.18 | 94.9984 | 2.519 | 1.4492 | 2.1642 | 56.9138 | 19.7027 | 7.6119 | 10.7616 | 25.0015 | 26.115 | 1150 | 1.55 |  | 3.0976 | 22.314 | 29.394
2017-12-03 | 27:00 | 21.59 | 5.13 | 3.51 | 66.22 | 1.44 | 0.65 | 0.47 | 0.18 | 96.2683 | 2.4988 | 1.4615 | 2.1905 | 58.4904 | 17.7966 | 7.6626 | 10.6704 | 24.9455 | 26.0275 | 1110 | 1.83 |  | 3.1904 | 21.8923
2017-12-03 | 28:00 | 21.66 | 5.16 | 3.48 | 66.2 | 1.43 | 0.67 | 0.47 | 0.18 | 95.9437 | 2.5069 | 1.4828 | 2.1848 | 57.8811 | 18.4569 | 7.7928 | 10.5792 | 24.958 | 26.06 | 1120 | 1.79 |  | 3.1505 | 22.0634 | 29.0234
2017-12-03 | 29:00 | 21.91 | 5.17 | 3.54 | 65.93 | 1.44 | 0.67 | 0.49 | 0.18 | 94.5238 | 2.5155 | 1.4605 | 2.1532 | 54.078 | 22.0425 | 7.7179 | 10.7616 | 25.1495 | 26.255 | 1140 | 1.95 |  | 2.9264 | 22.888
2017-12-04 | 6:00 | 21.86 | 5.25 | 3.58 | 66.25 | 1.47 | 0.37 | 0.4 | 0.19 | 95.0093 | 2.4757 | 1.4665 | 2.1587 | 55.3284 | 20.9561 | 7.8623 | 10.8832 | 25.4235 | 26.235 | 1120 | 1.91 |  | 2.9516 | 22.9367 | 30.0967
2017-12-04 | 7:00 | 21.88 | 5.24 | 3.6 | 66.28 | 1.5 | 0.46 | 0.44 | 0.19 | 94.9744 | 2.4751 | 1.4556 | 2.1576 | 54.5638 | 21.5902 | 7.802 | 10.944 | 25.508 | 26.41 | 1100 | 2.1 |  | 2.9107 | 23.064
2017-12-04 | 8:00 | 21.76 | 5.22 | 3.61 | 66.02 | 1.46 | 0.7 | 0.43 | 0.18 | 95.083 | 2.4643 | 1.446 | 2.1582 | 56.4099 | 19.8536 | 7.7321 | 10.9744 | 25.411 | 26.5525 | 1160 | 1.64 |  | 3.0155 | 22.6772 | 29.8972
2017-12-04 | 9:00 | 21.76 | 5.21 | 3.61 | 66.01 | 1.45 | 0.71 | 0.42 | 0.18 | 95.0847 | 2.4671 | 1.4432 | 2.1586 | 56.4771 | 19.8029 | 7.7056 | 10.9744 | 25.3615 | 26.5125 | 1150 | 1.63 |  | 3.0234 | 22.6406
2017-12-04 | 10:00 | 21.9 | 5.2 | 3.5 | 66.14 | 1.41 | 0.68 | 0.45 | 0.18 | 94.8502 | 2.5172 | 1.4857 | 2.1614 | 57.754 | 19.241 | 7.865 | 10.64 | 25.08 | 26.195 | 1170 | 1.24 |  | 3.121 | 22.3532 | 29.3532
2017-12-04 | 11:00 | 21.88 | 5.18 | 3.54 | 66.12 | 1.44 | 0.69 | 0.43 | 0.19 | 94.8945 | 2.5092 | 1.4633 | 2.1608 | 57.2913 | 19.5327 | 7.7444 | 10.7616 | 25.129 | 26.255 | 1160 | 1.39 |  | 3.0958 | 22.4125
2017-12-04 | 12:00 | 21.6 | 5.18 | 3.45 | 66.08 | 1.44 | 0.68 | 0.47 | 0.18 | 95.9978 | 2.5029 | 1.5014 | 2.1859 | 56.292 | 19.4835 | 7.8965 | 10.488 | 24.961 | 26.0725 | 1130 | 2.15 |  | 3.0619 | 22.2812 | 29.1812
2017-12-04 | 13:00 | 21.71 | 5.21 | 3.52 | 66.61 | 1.47 | 0.61 | 0.42 | 0.19 | 96.2241 | 2.4868 | 1.4801 | 2.1882 | 58.451 | 18.1705 | 7.8577 | 10.7008 | 25.1935 | 26.24 | 1140 | 1.87 |  | 3.1496 | 22.1926
2017-12-04 | 14:00 | 21.72 | 5.18 | 3.52 | 66.11 | 1.43 | 0.62 | 0.42 | 0.19 | 95.512 | 2.4966 | 1.4716 | 2.1732 | 56.5416 | 19.6394 | 7.7782 | 10.7008 | 25.065 | 26.12 | 1130 | 1.87 |  | 3.0598 | 22.4069 | 29.4469
2017-12-04 | 15:00 | 21.72 | 5.19 | 3.48 | 66.21 | 1.44 | 0.76 | 0.48 | 0.18 | 95.6761 | 2.5052 | 1.4914 | 2.1787 | 55.8804 | 20.1381 | 7.8723 | 10.5792 | 25.0665 | 26.26 | 1120 | 2.13 |  | 3.0285 | 22.4791
2017-12-04 | 16:00 | 21.72 | 5.2 | 3.55 | 65.75 | 1.44 | 0.71 | 0.45 | 0.18 | 94.9328 | 2.4823 | 1.4648 | 2.1579 | 55.7945 | 20.203 | 7.7805 | 10.792 | 25.22 | 26.3675 | 1130 | 1.65 |  | 3.0041 | 22.6131 | 29.7131
2017-12-04 | 17:00 | 21.89 | 5.18 | 3.51 | 65.82 | 1.43 | 0.71 | 0.47 | 0.18 | 94.4524 | 2.519 | 1.4758 | 2.1524 | 55.4674 | 20.9371 | 7.7951 | 10.6704 | 25.083 | 26.2275 | 1140 | 1.53 |  | 3.0038 | 22.6529
2017-12-04 | 18:00 | 21.93 | 5.16 | 3.5 | 65.79 | 1.44 | 0.72 | 0.46 | 0.19 | 94.2985 | 2.5323 | 1.4743 | 2.1507 | 53.4399 | 22.5811 | 7.759 | 10.64 | 25.012 | 26.165 | 1100 | 1.96 |  | 2.9045 | 22.9152 | 29.9152
2017-12-04 | 19:00 | 21.95 | 5.2 | 3.53 | 65.94 | 1.43 | 0.64 | 0.46 | 0.19 | 94.3476 | 2.5143 | 1.4731 | 2.1493 | 51.8773 | 23.8172 | 7.8143 | 10.7312 | 25.186 | 26.2625 | 1090 | 2.38 |  | 2.7973 | 23.3089
2017-12-04 | 20:00 | 21.94 | 5.18 | 3.54 | 65.91 | 1.43 | 0.67 | 0.45 | 0.18 | 94.3656 | 2.5161 | 1.4633 | 2.1497 | 53.4572 | 22.5968 | 7.7444 | 10.7616 | 25.129 | 26.235 | 1110 | 2.01 |  | 2.8886 | 23.0254 | 30.1054
2017-12-04 | 21:00 | 21.9 | 5.26 | 3.53 | 66.43 | 1.41 | 0.59 | 0.39 | 0.18 | 95.1429 | 2.4915 | 1.4901 | 2.1645 | 55.6799 | 20.8056 | 7.9733 | 10.7312 | 25.263 | 26.2925 | 1120 | 1.93 |  | 2.9768 | 22.8656
2017-12-04 | 22:00 | 21.89 | 5.21 | 3.61 | 66.07 | 1.44 | 0.69 | 0.45 | 0.18 | 94.6747 | 2.4819 | 1.4432 | 2.1514 | 53.6576 | 22.3024 | 7.7056 | 10.9744 | 25.3815 | 26.5125 | 1100 | 2.14 |  | 2.8725 | 23.1405 | 30.3605
2017-12-04 | 23:00 | 21.89 | 5.16 | 3.6 | 66.04 | 1.42 | 0.6 | 0.41 | 0.19 | 94.7207 | 2.4989 | 1.4333 | 2.1546 | 56.4906 | 20.1654 | 7.59 | 10.944 | 25.162 | 26.2 | 1140 | 1.5 |  | 3.0479 | 22.5671
2017-12-04 | 24:00 | 21.88 | 5.14 | 3.55 | 65.76 | 1.42 | 0.72 | 0.48 | 0.18 | 94.433 | 2.5178 | 1.4479 | 2.1511 | 53.8421 | 22.1344 | 7.6215 | 10.792 | 25.053 | 26.2075 | 1150 | 1.94 |  | 2.9241 | 22.8404 | 29.9404
2017-12-04 | 25:00 | 21.84 | 5.15 | 3.54 | 65.84 | 1.43 | 0.7 | 0.47 | 0.18 | 94.6929 | 2.5132 | 1.4548 | 2.1566 | 54.9072 | 21.2163 | 7.6649 | 10.7616 | 25.0605 | 26.195 | 1150 | 1.82 |  | 2.9798 | 22.6698
2017-12-04 | 26:00 | 21.85 | 5.18 | 3.59 | 65.67 | 1.42 | 0.68 | 0.47 | 0.19 | 94.3183 | 2.4914 | 1.4429 | 2.1447 | 53.4185 | 22.368 | 7.6599 | 10.9136 | 25.259 | 26.3775 | 1140 | 1.93 |  | 2.8761 | 23.0471 | 30.2271
2017-12-04 | 27:00 | 21.9 | 5.18 | 3.63 | 65.75 | 1.43 | 0.68 | 0.46 | 0.18 | 94.2086 | 2.4858 | 1.427 | 2.141 | 51.5568 | 23.9157 | 7.5923 | 11.0352 | 25.337 | 26.4575 | 1120 | 2.36 |  | 2.7678 | 23.4106
2017-12-04 | 28:00 | 21.9 | 5.13 | 3.59 | 65.66 | 1.43 | 0.75 | 0.5 | 0.18 | 94.1944 | 2.5115 | 1.429 | 2.1444 | 50.322 | 24.847 | 7.5274 | 10.9136 | 25.1415 | 26.3275 | 1130 | 2.67 |  | 2.7288 | 23.4104 | 30.5904
2017-12-04 | 29:00
2017-12-05 | 6:00 | [23 empty] | #VALUE!
2017-12-05 | 7:00 | 21.84 | 5.15 | 3.54 | 66.15 | 1.42 | 0.7 | 0.43 | 0.19 | 95.1388 | 2.5132 | 1.4548 | 2.1667 | 57.3085 | 19.405 | 7.6649 | 10.7616 | 25.0205 | 26.155 | 1170 | 1.54 |  | 3.1101 | 22.3075
2017-12-05 | 8:00 | 21.81 | 5.23 | 3.71 | 65.75 | 1.43 | 0.66 | 0.44 | 0.18 | 94.3994 | 2.4396 | 1.4097 | 2.1382 | 56.1453 | 20.1967 | 7.5896 | 11.2784 | 25.6405 | 26.7475 | 1180 | 1.29 |  | 2.9757 | 22.9073 | 30.3273
2017-12-05 | 9:00 | 21.89 | 5.17 | 3.62 | 65.6 | 1.42 | 0.72 | 0.48 | 0.18 | 94.0561 | 2.4903 | 1.4282 | 2.1382 | 54.197 | 21.8955 | 7.5827 | 11.0048 | 25.2955 | 26.455 | 1170 | 1.6 |  | 2.9158 | 22.9666
2017-12-05 | 10:00 | 21.87 | 5.19 | 3.61 | 66.04 | 1.42 | 0.66 | 0.44 | 0.19 | 94.7398 | 2.4852 | 1.4377 | 2.1532 | 57.2814 | 19.5116 | 7.6526 | 10.9744 | 25.3025 | 26.4025 | 1190 | 1.29 |  | 3.0752 | 22.5293 | 29.7493
2017-12-05 | 11:00 | 21.92 | 5.2 | 3.54 | 65.68 | 1.41 | 0.84 | 0.53 | 0.18 | 94.0799 | 2.508 | 1.4689 | 2.1422 | 53.3527 | 22.6183 | 7.7974 | 10.7616 | 25.248 | 26.525 | 1170 | 1.81 |  | 2.8748 | 23.0827
2017-12-05 | 12:00 | 21.93 | 5.21 | 3.57 | 65.73 | 1.43 | 0.72 | 0.48 | 0.18 | 94.0716 | 2.4977 | 1.4594 | 2.1403 | 50.6839 | 24.6601 | 7.7732 | 10.8528 | 25.3135 | 26.4725 | 1080 | 2.47 |  | 2.7211 | 23.558 | 30.698
2017-12-05 | 13:00 | 21.91 | 5.23 | 3.63 | 65.9 | 1.44 | 0.72 | 0.45 | 0.18 | 94.306 | 2.4729 | 1.4408 | 2.1417 | 53.1798 | 22.7202 | 7.7248 | 11.0352 | 25.4845 | 26.6475 | 1100 | 2.01 |  | 2.8347 | 23.304
2017-12-05 | 14:00 | 21.88 | 5.2 | 3.58 | 65.9 | 1.43 | 0.74 | 0.48 | 0.18 | 94.5115 | 2.492 | 1.4525 | 2.1494 | 54.1286 | 21.9184 | 7.7298 | 10.8832 | 25.306 | 26.485 | 1120 | 1.9 |  | 2.9081 | 22.9967 | 30.1567
2017-12-05 | 15:00 | 21.82 | 5.2 | 3.57 | 65.73 | 1.41 | 0.65 | 0.41 | 0.19 | 94.5042 | 2.488 | 1.4566 | 2.1487 | 56.2269 | 20.1636 | 7.7467 | 10.8528 | 25.204 | 26.2925 | 1170 | 1.33 |  | 3.023 | 22.6322
2017-12-05 | 16:00 | 21.85 | 5.16 | 3.62 | 65.57 | 1.41 | 0.68 | 0.45 | 0.18 | 94.1803 | 2.4886 | 1.4254 | 2.1407 | 55.5043 | 20.7947 | 7.5562 | 11.0048 | 25.226 | 26.345 | 1130 | 1.34 |  | 2.9904 | 22.7199 | 29.9599
2017-12-05 | 17:00 | 21.77 | 5.09 | 3.5 | 66.23 | 1.4 | 0.62 | 0.41 | 0.18 | 95.6567 | 2.5343 | 1.4543 | 2.1815 | 60.2138 | 17.0127 | 7.5735 | 10.64 | 24.7055 | 25.755 | 1180 | 1.15 |  | 3.306 | 21.616
2017-12-05 | 18:00 | 21.85 | 5.12 | 3.5 | 65.95 | 1.4 | 0.67 | 0.46 | 0.19 | 94.8967 | 2.5348 | 1.4629 | 2.1644 | 56.3517 | 20.1553 | 7.653 | 10.64 | 24.854 | 25.955 | 1190 | 1.62 |  | 3.0805 | 22.3241 | 29.3241
2017-12-05 | 19:00 | 21.98 | 5.18 | 3.53 | 66.03 | 1.4 | 0.74 | 0.49 | 0.18 | 94.3948 | 2.5235 | 1.4674 | 2.1515 | 50.8883 | 24.6492 | 7.7613 | 10.7312 | 25.117 | 26.2925 | 1200 | 2.69 |  | 2.7518 | 23.4223
2017-12-05 | 20:00 | 21.86 | 5.16 | 3.56 | 66.35 | 1.42 | 0.54 | 0.41 | 0.19 | 95.3157 | 2.5069 | 1.4494 | 2.1697 | 56.8979 | 19.7721 | 7.6576 | 10.8224 | 25.074 | 26.05 | 1160 | 1.78 |  | 3.0789 | 22.4344 | 29.5544
2017-12-05 | 21:00 | 21.88 | 5.15 | 3.58 | 65.85 | 1.41 | 0.66 | 0.46 | 0.19 | 94.5197 | 2.5063 | 1.4385 | 2.1513 | 54.9937 | 21.2658 | 7.5973 | 10.8832 | 25.1285 | 26.225 | 1170 | 1.72 |  | 2.9758 | 22.7337
2017-12-05 | 22:00 | 21.91 | 5.13 | 3.48 | 66.06 | 1.4 | 0.66 | 0.45 | 0.19 | 94.8274 | 2.5447 | 1.4741 | 2.1645 | 55.1245 | 21.253 | 7.7133 | 10.5792 | 24.8295 | 25.92 | 1160 | 1.91 |  | 3.0135 | 22.5431 | 29.5031
2017-12-05 | 23:00 | 21.91 | 5.15 | 3.48 | 66.28 | 1.42 | 0.62 | 0.42 | 0.19 | 95.111 | 2.5388 | 1.4799 | 2.1703 | 56.7809 | 20.0036 | 7.7663 | 10.5792 | 24.8785 | 25.93 | 1170 | 1.69 |  | 3.0951 | 22.3462
2017-12-05 | 24:00 | 21.95 | 5.18 | 3.54 | 66.02 | 1.43 | 0.68 | 0.44 | 0.19 | 94.4852 | 2.5172 | 1.4633 | 2.1526 | 55.3348 | 21.2092 | 7.7444 | 10.7616 | 25.129 | 26.245 | 1160 | 1.64 |  | 2.9901 | 22.7478 | 29.8278
2017-12-05 | 25:00 | 21.95 | 5.15 | 3.61 | 65.88 | 1.42 | 0.72 | 0.47 | 0.19 | 94.2712 | 2.5057 | 1.4266 | 2.1452 | 55.3956 | 21.1634 | 7.5466 | 10.9744 | 25.2145 | 26.3725 | 1180 | 1.51 |  | 2.991 | 22.7537
2017-12-05 | 26:00 | 21.81 | 5.21 | 3.67 | 65.87 | 1.43 | 0.68 | 0.46 | 0.19 | 94.639 | 2.4561 | 1.4196 | 2.1463 | 56.2148 | 20.1442 | 7.6042 | 11.1568 | 25.5235 | 26.6475 | 1160 | 1.44 |  | 2.9964 | 22.7898 | 30.1298
2017-12-05 | 27:00 | 21.88 | 5.22 | 3.65 | 65.82 | 1.46 | 0.68 | 0.46 | 0.18 | 94.3033 | 2.4667 | 1.4301 | 2.1405 | 55.0744 | 21.2051 | 7.6645 | 11.096 | 25.529 | 26.6525 | 1150 | 1.53 |  | 2.9357 | 23.0015
2017-12-05 | 28:00 | 21.88 | 5.19 | 3.61 | 65.85 | 1.44 | 0.68 | 0.47 | 0.18 | 94.4293 | 2.4864 | 1.4377 | 2.1463 | 55.1704 | 21.1326 | 7.6526 | 10.9744 | 25.3425 | 26.4625 | 1170 | 1.6 |  | 2.9619 | 22.8535 | 30.0735
2017-12-05 | 29:00 | 21.82 | 5.2 | 3.67 | 65.82 | 1.43 | 0.68 | 0.46 | 0.19 | 94.5452 | 2.46 | 1.4169 | 2.1447 | 56.2874 | 20.1181 | 7.5777 | 11.1568 | 25.494 | 26.6175 | 1200 | 1.37 |  | 3.0045 | 22.7581
2017-12-06 | 6:00 | 22.11 | 5.17 | 3.62 | 66.08 | 1.45 | 0.75 | 0.46 | 0.19 | 93.9149 | 2.5154 | 1.4282 | 2.1385 | 52.1587 | 24.0638 | 7.5827 | 11.0048 | 25.3155 | 26.505 | 1130 | 2.17 |  | 2.8061 | 23.4003 | 30.6403
2017-12-06 | 7:00 | 21.96 | 5.23 | 3.69 | 65.87 | 1.45 | 0.68 | 0.45 | 0.18 | 94.0222 | 2.4619 | 1.4173 | 2.1331 | 53.0803 | 22.9387 | 7.6234 | 11.2176 | 25.6265 | 26.7525 | 1150 | 1.89 |  | 2.8173 | 23.4287
2017-12-06 | 8:00 | 21.95 | 5.17 | 3.57 | 66.12 | 1.43 | 0.67 | 0.45 | 0.19 | 94.6179 | 2.5114 | 1.4482 | 2.1544 | 55.4405 | 21.1295 | 7.6672 | 10.8528 | 25.1755 | 26.2825 | 1120 | 1.72 |  | 2.9935 | 22.7459 | 29.8859
2017-12-06 | 9:00 | 21.87 | 5.21 | 3.62 | 66.13 | 1.45 | 0.63 | 0.44 | 0.19 | 94.828 | 2.4768 | 1.4392 | 2.1541 | 56.2373 | 20.2992 | 7.6887 | 11.0048 | 25.4135 | 26.485 | 1130 | 1.6 |  | 3.0084 | 22.7533
2017-12-06 | 10:00 | 21.92 | 5.16 | 3.53 | 66.22 | 1.45 | 0.73 | 0.48 | 0.18 | 94.9264 | 2.5224 | 1.4618 | 2.1633 | 54.0835 | 22.067 | 7.7083 | 10.7312 | 25.098 | 26.2625 | 1100 | 2.24 |  | 2.933 | 22.8529 | 29.9129
2017-12-06 | 11:00 | 21.9 | 5.21 | 3.59 | 66.31 | 1.45 | 0.56 | 0.42 | 0.19 | 94.9982 | 2.4886 | 1.4513 | 2.1599 | 55.8487 | 20.6783 | 7.7394 | 10.9136 | 25.3275 | 26.3275 | 1120 | 1.83 |  | 2.9941 | 22.7887
2017-12-06 | 12:00 | 21.96 | 5.2 | 3.55 | 66.08 | 1.45 | 0.69 | 0.47 | 0.18 | 94.4925 | 2.5097 | 1.4648 | 2.1517 | 53.8891 | 22.3284 | 7.7805 | 10.792 | 25.25 | 26.3775 | 1110 | 2 |  | 2.9016 | 23.0382 | 30.1382
2017-12-06 | 13:00 | 21.95 | 5.17 | 3.55 | 66.2 | 1.46 | 0.69 | 0.46 | 0.19 | 94.75 | 2.5172 | 1.4563 | 2.1585 | 55.1028 | 21.3842 | 7.701 | 10.792 | 25.1715 | 26.2975 | 1130 | 1.89 |  | 2.9797 | 22.7698
2017-12-06 | 14:00 | 21.97 | 5.18 | 3.55 | 66.13 | 1.45 | 0.68 | 0.46 | 0.19 | 94.558 | 2.5166 | 1.4592 | 2.1541 | 54.5173 | 21.8832 | 7.7275 | 10.792 | 25.191 | 26.3075 | 1100 | 1.91 |  | 2.9438 | 22.8961 | 29.9961
2017-12-06 | 15:00 | 22 | 5.22 | 3.6 | 66.1 | 1.48 | 0.73 | 0.47 | 0.19 | 94.2944 | 2.4943 | 1.45 | 2.1447 | 52.8501 | 23.2269 | 7.749 | 10.944 | 25.459 | 26.63 | 1090 | 2.15 |  | 2.8273 | 23.3384
2017-12-06 | 16:00 | 21.95 | 5.19 | 3.56 | 66.21 | 1.45 | 0.69 | 0.45 | 0.19 | 94.7235 | 2.5086 | 1.4579 | 2.1567 | 55.6053 | 21.0052 | 7.7371 | 10.8224 | 25.2325 | 26.36 | 1170 | 1.74 |  | 2.9961 | 22.7605 | 29.8805
2017-12-06 | 17:00 | 21.91 | 5.24 | 3.61 | 66.09 | 1.46 | 0.62 | 0.43 | 0.19 | 94.5795 | 2.4757 | 1.4515 | 2.1486 | 56.6414 | 20.1091 | 7.7851 | 10.9744 | 25.48 | 26.5425 | 1180 | 1.34 |  | 3.0193 | 22.7813
2017-12-06 | 18:00 | 21.98 | 5.22 | 3.53 | 65.94 | 1.47 | 0.78 | 0.51 | 0.18 | 94.2026 | 2.512 | 1.4788 | 2.1458 | 52.6952 | 23.2863 | 7.8673 | 10.7312 | 25.325 | 26.5425 | 1190 | 2.09 |  | 2.8333 | 23.2558 | 30.3158
2017-12-06 | 19:00 | 22.08 | 5.23 | 3.55 | 66.2 | 1.47 | 0.71 | 0.47 | 0.19 | 94.164 | 2.5148 | 1.4732 | 2.1452 | 51.6359 | 24.3721 | 7.86 | 10.792 | 25.3685 | 26.5175 | 1150 | 2.4 |  | 2.7684 | 23.5264
2017-12-06 | 20:00 | 21.9 | 5.22 | 3.55 | 65.59 | 1.45 | 0.63 | 0.44 | 0.19 | 93.9859 | 2.4971 | 1.4704 | 2.1386 | 55.1468 | 21.2077 | 7.8335 | 10.792 | 25.289 | 26.3575 | 1210 | 1.28 |  | 2.9608 | 22.867 | 29.967
2017-12-06 | 21:00 | 21.82 | 5.22 | 3.57 | 65.82 | 1.47 | 0.64 | 0.46 | 0.19 | 94.6015 | 2.4824 | 1.4622 | 2.1503 | 57.2728 | 19.3747 | 7.7997 | 10.8528 | 25.373 | 26.4525 | 1210 | 1.13 |  | 3.0705 | 22.5274
2017-12-06 | 22:00 | 21.87 | 5.2 | 3.65 | 65.87 | 1.47 | 0.77 | 0.49 | 0.18 | 94.4447 | 2.4712 | 1.4247 | 2.1442 | 56.4244 | 20.1581 | 7.6115 | 11.096 | 25.51 | 26.7225 | 1230 | 1.3 |  | 3.0161 | 22.7391 | 30.0391
2017-12-06 | 23:00 | 21.93 | 5.23 | 3.74 | 65.68 | 1.51 | 0.64 | 0.5 | 0.19 | 93.82 | 2.4448 | 1.3984 | 2.1256 | 51.2425 | 24.239 | 7.5389 | 11.3696 | 25.8565 | 26.945 | 1150 | 2.19 |  | 2.71 | 23.7563
2017-12-06 | 24:00 | 21.94 | 5.22 | 3.74 | 65.74 | 1.5 | 0.64 | 0.5 | 0.18 | 93.884 | 2.4487 | 1.3957 | 2.1275 | 51.7628 | 23.8752 | 7.5124 | 11.3696 | 25.807 | 26.895 | 1160 | 2.12 |  | 2.7414 | 23.657 | 31.137
2017-12-06 | 25:00 | 21.94 | 5.23 | 3.62 | 66.09 | 1.53 | 0.63 | 0.46 | 0.19 | 94.4731 | 2.4791 | 1.4448 | 2.1465 | 52.844 | 23.0595 | 7.7417 | 11.0048 | 25.5725 | 26.645 | 1180 | 2.23 |  | 2.8189 | 23.3584
2017-12-06 | 26:00 | 21.85 | 5.2 | 3.65 | 65.81 | 1.52 | 0.7 | 0.45 | 0.19 | 94.4345 | 2.4689 | 1.4247 | 2.1436 | 53.5646 | 22.2579 | 7.6115 | 11.096 | 25.53 | 26.6725 | 1200 | 1.98 |  | 2.8633 | 23.1591 | 30.4591
2017-12-06 | 27:00 | 22.09 | 5.17 | 3.63 | 65.83 | 1.5 | 0.67 | 0.48 | 0.19 | 93.6254 | 2.5102 | 1.4242 | 2.1311 | 47.0868 | 27.8322 | 7.5658 | 11.0352 | 25.4075 | 26.5175 | 1140 | 3.2 |  | 2.5314 | 24.1674
2017-12-06 | 28:00 | 21.97 | 5.18 | 3.58 | 66.26 | 1.48 | 0.64 | 0.44 | 0.19 | 94.7175 | 2.508 | 1.4469 | 2.1562 | 53.7418 | 22.4682 | 7.6768 | 10.8832 | 25.267 | 26.345 | 1160 | 2.22 |  | 2.8956 | 23.0536
2017-12-06 | 29:00 | 22.01 | 5.2 | 3.57 | 66.26 | 1.51 | 0.68 | 0.46 | 0.19 | 94.543 | 2.5097 | 1.4566 | 2.1527 | 50.9978 | 24.6527 | 7.7467 | 10.8528 | 25.354 | 26.4725 | 1130 | 2.79 |  | 2.7419 | 23.53
2017-12-07 | 6:00 | 22.11 | 5.18 | 3.59 | 65.86 | 1.55 | 0.72 | 0.47 | 0.19 | 93.6124 | 2.5211 | 1.4429 | 2.1328 | 43.2211 | 30.8054 | 7.6599 | 10.9136 | 25.389 | 26.5475 | 1080 | 4.14 |  | 2.327 | 24.7346
2017-12-07 | 7:00 | 22.1 | 5.18 | 3.56 | 66.14 | 1.53 | 0.66 | 0.46 | 0.19 | 94.0739 | 2.5286 | 1.4551 | 2.1446 | 45.8227 | 28.8143 | 7.7106 | 10.8224 | 25.293 | 26.39 | 1090 | 3.81 |  | 2.4725 | 24.2959
2017-12-07 | 8:00 | 21.98 | 5.17 | 3.54 | 66.25 | 1.53 | 0.68 | 0.47 | 0.19 | 94.7165 | 2.5235 | 1.4605 | 2.1587 | 52.0808 | 23.7497 | 7.7179 | 10.7616 | 25.2295 | 26.345 | 1090 | 2.63 |  | 2.8183 | 23.2294
2017-12-07 | 9:00 | 22.01 | 5.21 | 3.6 | 66.1 | 1.55 | 0.68 | 0.48 | 0.19 | 94.2726 | 2.4983 | 1.4472 | 2.1447 | 47.591 | 27.2225 | 7.7225 | 10.944 | 25.5095 | 26.63 | 1070 | 3.44 |  | 2.5495 | 24.111
2017-12-07 | 10:00 | 22.08 | 5.17 | 3.64 | 65.92 | 1.55 | 0.76 | 0.51 | 0.19 | 93.7821 | 2.5062 | 1.4203 | 2.134 | 48.0439 | 27.0816 | 7.5489 | 11.0656 | 25.5095 | 26.71 | 1100 | 3.07 |  | 2.581 | 24.0308 | 31.3108
2017-12-07 | 11:00 | 22.21 | 5.14 | 3.52 | 66.57 | 1.53 | 0.62 | 0.45 | 0.19 | 94.3704 | 2.5647 | 1.4602 | 2.1565 | 46.9407 | 28.2863 | 7.6722 | 10.7008 | 25.077 | 26.13 | 1060 | 3.84 |  | 2.5549 | 24.0303
2017-12-07 | 12:00 | 21.99 | 5.16 | 3.58 | 66.49 | 1.56 | 0.61 | 0.42 | 0.19 | 95.0023 | 2.516 | 1.4413 | 2.1637 | 55.6778 | 21.0652 | 7.6238 | 10.8832 | 25.268 | 26.315 | 1120 | 1.97 |  | 3.0085 | 22.72 | 29.88
2017-12-07 | 13:00 | 21.89 | 5.15 | 3.55 | 66.22 | 1.52 | 0.65 | 0.43 | 0.19 | 95.0392 | 2.5161 | 1.4507 | 2.1648 | 57.1584 | 19.6616 | 7.648 | 10.792 | 25.1425 | 26.2275 | 1140 | 1.55 |  | 3.0997 | 22.3723
2017-12-07 | 14:00 | 21.89 | 5.12 | 3.57 | 66.14 | 1.51 | 0.65 | 0.45 | 0.19 | 94.9549 | 2.519 | 1.4342 | 2.1629 | 56.3953 | 20.2372 | 7.5347 | 10.8528 | 25.108 | 26.1925 | 1130 | 1.7 |  | 3.067 | 22.4349 | 29.5749
2017-12-07 | 15:00 | 21.91 | 5.14 | 3.53 | 66.24 | 1.52 | 0.65 | 0.43 | 0.18 | 95.0254 | 2.5271 | 1.4561 | 2.1661 | 57.4685 | 19.485 | 7.6553 | 10.7312 | 25.059 | 26.1425 | 1120 | 1.48 |  | 3.1256 | 22.2835
2017-12-07 | 16:00 | 22.08 | 5.22 | 3.55 | 65.99 | 1.53 | 0.7 | 0.48 | 0.18 | 93.881 | 2.5177 | 1.4704 | 2.1391 | 49.9937 | 25.6108 | 7.8335 | 10.792 | 25.399 | 26.5375 | 1080 | 2.61 |  | 2.6842 | 23.7477 | 30.8477
2017-12-07 | 17:00 | 22.05 | 5.23 | 3.68 | 66.13 | 1.6 | 0.63 | 0.44 | 0.19 | 94.0637 | 2.4747 | 1.4212 | 2.136 | 53.8351 | 22.6274 | 7.6403 | 11.1872 | 25.7545 | 26.83 | 1130 | 1.8 |  | 2.8594 | 23.353
2017-12-07 | 18:00 | [23 empty] | #VALUE!
2017-12-07 | 19:00
2017-12-07 | 20:00 | [23 empty] | #VALUE!
2017-12-07 | 21:00 | 21.9 | 5.22 | 3.65 | 66.31 | 1.66 | 0.52 | 0.36 | 0.19 | 94.9291 | 2.469 | 1.4301 | 2.155 | 58.5447 | 18.6448 | 7.6645 | 11.096 | 25.639 | 26.6025 | 1230 | 1.13 |  | 3.1206 | 22.4895
2017-12-07 | 22:00 | [23 empty] | #VALUE!
2017-12-07 | 23:00
2017-12-07 | 24:00 | 21.97 | 5.25 | 3.64 | 66.12 | 1.55 | 0.61 | 0.37 | 0.19 | 94.3534 | 2.4713 | 1.4423 | 2.1426 | 56.7672 | 20.1863 | 7.7609 | 11.0656 | 25.6055 | 26.66 | 1190 | 1.2 |  | 3.0153 | 22.8638 | 30.1438
2017-12-07 | 25:00 | 21.98 | 5.44 | 3.59 | 65.52 | 1.51 | 0.72 | 0.5 | 0.19 | 93.2049 | 2.4341 | 1.5153 | 2.1129 | 48.8518 | 26.1857 | 8.3489 | 10.9136 | 26.146 | 27.3175 | 1120 | 2.23 |  | 2.5361 | 24.4996
2017-12-07 | 26:00 | 22.01 | 5.19 | 3.52 | 66.34 | 1.54 | 0.53 | 0.44 | 0.19 | 94.717 | 2.527 | 1.4744 | 2.1595 | 52.8052 | 23.2893 | 7.8047 | 10.7008 | 25.2245 | 26.19 | 1100 | 2.46 |  | 2.8535 | 23.1634 | 30.2034
2017-12-07 | 27:00 | 22.09 | 5.19 | 3.59 | 66.19 | 1.55 | 0.68 | 0.45 | 0.19 | 94.1406 | 2.5159 | 1.4457 | 2.1442 | 53.6437 | 22.8863 | 7.6864 | 10.9136 | 25.3985 | 26.5175 | 1130 | 1.93 |  | 2.8841 | 23.1773
2017-12-07 | 28:00 | [23 empty] | #VALUE!
2017-12-07 | 29:00
2017-12-08 | 6:00 | [23 empty] | #VALUE!
2017-12-08 | 7:00
2017-12-08 | 8:00 | 22.16 | 5.25 | 3.49 | 66.13 | 1.58 | 0.73 | 0.46 | 0.19 | 93.7861 | 2.5355 | 1.5043 | 2.1401 | 46.4209 | 28.5351 | 8.0144 | 10.6096 | 25.3955 | 26.5625 | 1170 | 3.45 |  | 2.4925 | 24.331 | 31.311
2017-12-08 | 9:00 | 21.92 | 5.15 | 3.5 | 66 | 1.53 | 0.67 | 0.41 | 0.19 | 94.6535 | 2.5341 | 1.4714 | 2.159 | 56.2693 | 20.4182 | 7.7325 | 10.64 | 25.0225 | 26.125 | 1210 | 1.51 |  | 3.0627 | 22.4561
2017-12-08 | 10:00 | 21.88 | 5.18 | 3.57 | 65.6 | 1.57 | 0.69 | 0.45 | 0.19 | 94.1218 | 2.5006 | 1.451 | 2.1417 | 53.9517 | 22.0518 | 7.6937 | 10.8528 | 25.345 | 26.4725 | 1210 | 1.68 |  | 2.909 | 22.9569 | 30.0969
2017-12-08 | 11:00 | 21.94 | 5.09 | 3.51 | 66.03 | 1.56 | 0.65 | 0.41 | 0.19 | 94.7078 | 2.5512 | 1.4501 | 2.1621 | 57.1574 | 19.8056 | 7.5566 | 10.6704 | 24.8975 | 25.9775 | 1200 | 1.38 |  | 3.1359 | 22.1881
2017-12-08 | 12:00 | 21.92 | 5.12 | 3.52 | 66.2 | 1.55 | 0.71 | 0.47 | 0.19 | 94.9708 | 2.537 | 1.4545 | 2.1662 | 57.0528 | 19.8272 | 7.6192 | 10.7008 | 25.058 | 26.2 | 1210 | 1.56 |  | 3.1142 | 22.2854 | 29.3254
2017-12-08 | 13:00 | 22.03 | 5.18 | 3.59 | 65.93 | 1.54 | 0.6 | 0.48 | 0.2 | 94.0113 | 2.512 | 1.4429 | 2.1406 | 52.3761 | 23.6704 | 7.6599 | 10.9136 | 25.399 | 26.4375 | 1200 | 2.11 |  | 2.8199 | 23.3076
2017-12-08 | 14:00 | 21.74 | 5.12 | 3.54 | 65.93 | 1.56 | 0.67 | 0.42 | 0.19 | 95.2545 | 2.5104 | 1.4463 | 2.1688 | 56.7642 | 19.5288 | 7.5854 | 10.7616 | 25.062 | 26.165 | 1190 | 1.69 |  | 3.0939 | 22.2528 | 29.3328
2017-12-08 | 15:00 | 21.82 | 5.09 | 3.52 | 65.85 | 1.56 | 0.76 | 0.45 | 0.19 | 94.8981 | 2.5343 | 1.446 | 2.164 | 55.9387 | 20.3808 | 7.5397 | 10.7008 | 24.9595 | 26.15 | 1200 | 1.72 |  | 3.0667 | 22.3167
2017-12-08 | 16:00 | 21.89 | 5.17 | 3.72 | 65.93 | 1.55 | 0.63 | 0.44 | 0.19 | 94.4412 | 2.4623 | 1.3898 | 2.142 | 54.461 | 21.6965 | 7.4137 | 11.3088 | 25.6155 | 26.69 | 1170 | 1.83 |  | 2.9089 | 23.0618 | 30.5018
2017-12-08 | 17:00 | 21.81 | 5.21 | 3.73 | 65.53 | 1.55 | 0.63 | 0.45 | 0.19 | 94.0978 | 2.4396 | 1.3968 | 2.1311 | 53.28 | 22.358 | 7.5028 | 11.3392 | 25.7655 | 26.8425 | 1190 | 1.8 |  | 2.8277 | 23.3136
2017-12-08 | 18:00 | 22.13 | 5.13 | 3.62 | 65.5 | 1.51 | 0.65 | 0.45 | 0.19 | 93.0789 | 2.5291 | 1.4171 | 2.1211 | 51.3801 | 24.7084 | 7.4767 | 11.0048 | 25.2475 | 26.335 | 1180 | 1.81 |  | 2.7801 | 23.4232 | 30.6632
2017-12-08 | 19:00 | 22.04 | 5.17 | 3.55 | 66.07 | 1.54 | 0.61 | 0.41 | 0.19 | 94.2241 | 2.5275 | 1.4563 | 2.1479 | 54.7851 | 21.8819 | 7.701 | 10.792 | 25.2015 | 26.2475 | 1220 | 1.67 |  | 2.9625 | 22.8694
2017-12-08 | 20:00 | 22 | 5.13 | 3.52 | 66.43 | 1.56 | 0.69 | 0.44 | 0.19 | 94.9795 | 2.5434 | 1.4574 | 2.1674 | 55.5636 | 21.1799 | 7.6457 | 10.7008 | 25.0675 | 26.19 | 1180 | 1.99 |  | 3.0286 | 22.5825 | 29.6225
2017-12-08 | 21:00 | 21.96 | 5.2 | 3.54 | 65.75 | 1.57 | 0.73 | 0.48 | 0.18 | 94.0293 | 2.5126 | 1.4689 | 2.1417 | 48.531 | 26.37 | 7.7974 | 10.7616 | 25.358 | 26.525 | 1110 | 2.99 |  | 2.615 | 23.833
2017-12-08 | 22:00 | 22.02 | 5.13 | 3.55 | 66.04 | 1.55 | 0.67 | 0.45 | 0.19 | 94.3201 | 2.5369 | 1.4451 | 2.1511 | 53.0081 | 23.1649 | 7.595 | 10.792 | 25.1335 | 26.2375 | 1150 | 2.18 |  | 2.8829 | 23.02 | 30.12
2017-12-08 | 23:00 | 21.82 | 5.16 | 3.48 | 65.96 | 1.5 | 0.67 | 0.44 | 0.19 | 94.9792 | 2.5255 | 1.4828 | 2.1655 | 55.2813 | 20.8767 | 7.7928 | 10.5792 | 25.008 | 26.11 | 1160 | 1.89 |  | 3.009 | 22.5473
2017-12-08 | 24:00 | 21.83 | 5.17 | 3.65 | 65.83 | 1.56 | 0.63 | 0.45 | 0.19 | 94.5873 | 2.4751 | 1.4164 | 2.1478 | 54.2438 | 21.6882 | 7.532 | 11.096 | 25.4815 | 26.5525 | 1170 | 1.92 |  | 2.9119 | 22.9656 | 30.2656
2017-12-08 | 25:00
2017-12-08 | 26:00 | 21.79 | 5.06 | 3.49 | 66.34 | 1.54 | 0.68 | 0.44 | 0.19 | 95.796 | 2.5485 | 1.4499 | 2.1866 | 59.2195 | 17.82 | 7.5109 | 10.6096 | 24.775 | 25.8825 | 1200 | 1.52 |  | 3.2681 | 21.6845 | 28.6645
2017-12-08 | 27:00 | 21.61 | 5.16 | 3.59 | 65.96 | 1.54 | 0.54 | 0.38 | 0.2 | 95.6909 | 2.4697 | 1.4373 | 2.1726 | 60.9528 | 15.9967 | 7.6069 | 10.9136 | 25.24 | 26.2175 | 1230 | 0.85 |  | 3.2911 | 21.7198
2017-12-08 | 28:00 | 21.72 | 5.1 | 3.53 | 66.1 | 1.54 | 0.57 | 0.37 | 0.19 | 95.619 | 2.5168 | 1.4448 | 2.1779 | 61.3384 | 16.0211 | 7.5493 | 10.7312 | 24.911 | 25.9125 | 1210 | 0.81 |  | 3.3554 | 21.4847 | 28.5447
2017-12-08 | 29:00 | 21.8 | 5.09 | 3.55 | 66.12 | 1.54 | 0.69 | 0.36 | 0.2 | 95.3374 | 2.5231 | 1.4338 | 2.1721 | 58.0828 | 18.7062 | 7.489 | 10.792 | 24.9255 | 26.0475 | 1200 | 1.49 |  | 3.1772 | 22.0222
2017-12-09 | 6:00 | 21.93 | 5.06 | 3.5 | 66.24 | 1.53 | 0.77 | 0.49 | 0.19 | 95.1044 | 2.5619 | 1.4457 | 2.1725 | 57.5714 | 19.4646 | 7.494 | 10.64 | 24.837 | 26.035 | 1190 | 1.56 |  | 3.1748 | 22.0269 | 29.0269
2017-12-09 | 7:00 | 21.88 | 5.1 | 3.51 | 67.04 | 1.52 | 0.24 | 0.29 | 0.2 | 96.3724 | 2.5412 | 1.453 | 2.1988 | 61.8197 | 16.1168 | 7.5831 | 10.6704 | 24.777 | 25.4475 | 1160 | 1.34 |  | 3.3867 | 21.4769
2017-12-09 | 8:00 | 21.8 | 5.15 | 3.45 | 66.72 | 1.54 | 0.36 | 0.39 | 0.2 | 96.1945 | 2.5349 | 1.4928 | 2.1947 | 59.125 | 17.92 | 7.817 | 10.488 | 24.9125 | 25.7025 | 1100 | 1.77 |  | 3.23 | 21.889 | 28.789
2017-12-09 | 9:00 | 21.97 | 5.13 | 3.42 | 65.68 | 1.5 | 0.65 | 0.49 | 0.19 | 94.1077 | 2.5696 | 1.5 | 2.152 | 53.6961 | 22.5024 | 7.8147 | 10.3968 | 24.8375 | 25.915 | 1130 | 1.79 |  | 2.9485 | 22.712
2017-12-09 | 10:00 | 21.95 | 5.18 | 3.65 | 65.13 | 1.54 | 0.78 | 0.46 | 0.19 | 93.1162 | 2.4858 | 1.4192 | 2.116 | 49.3167 | 25.7488 | 7.5585 | 11.096 | 25.501 | 26.7225 | 1070 | 2.19 |  | 2.6437 | 23.8043 | 31.1043
2017-12-09 | 11:00 | 21.87 | 5.13 | 3.52 | 65.87 | 1.53 | 0.68 | 0.45 | 0.19 | 94.6715 | 2.5283 | 1.4574 | 2.1583 | 54.1096 | 21.9039 | 7.6457 | 10.7008 | 25.0475 | 26.16 | 1090 | 2.03 |  | 2.9493 | 22.7273
2017-12-09 | 12:00 | 21.98 | 5.11 | 3.48 | 65.8 | 1.55 | 0.6 | 0.44 | 0.19 | 94.221 | 2.5588 | 1.4684 | 2.1524 | 51.3488 | 24.3017 | 7.6603 | 10.5792 | 24.9105 | 25.94 | 1060 | 2.48 |  | 2.8153 | 23.0998 | 30.0598
2017-12-09 | 13:00 | 21.9 | 5.1 | 3.43 | 66.61 | 1.54 | 0.46 | 0.42 | 0.2 | 95.7487 | 2.5674 | 1.4869 | 2.189 | 56.2876 | 20.3469 | 7.7183 | 10.4272 | 24.751 | 25.6375 | 1090 | 2.26 |  | 3.102 | 22.2149
2017-12-09 | 14:00 | 22.08 | 5.17 | 3.48 | 66.28 | 1.52 | 0.64 | 0.46 | 0.19 | 94.434 | 2.5526 | 1.4856 | 2.1568 | 49.2902 | 26.1413 | 7.8193 | 10.5792 | 25.0775 | 26.15 | 1070 | 3.18 |  | 2.679 | 23.6268 | 30.5868
2017-12-09 | 15:00 | 22.04 | 5.16 | 3.59 | 65.93 | 1.55 | 0.87 | 0.49 | 0.19 | 94.0054 | 2.5189 | 1.4373 | 2.1413 | 50.5216 | 25.0979 | 7.6069 | 10.9136 | 25.35 | 26.6575 | 1110 | 2.58 |  | 2.7279 | 23.5401
2017-12-09 | 16:00 | 21.82 | 5.17 | 3.63 | 66.3 | 1.55 | 0.56 | 0.38 | 0.19 | 95.3187 | 2.4795 | 1.4242 | 2.1653 | 58.2149 | 18.6641 | 7.5658 | 11.0352 | 25.3575 | 26.3575 | 1130 | 1.44 |  | 3.1297 | 22.3338 | 29.5938
2017-12-09 | 17:00 | 21.9 | 5.12 | 3.5 | 66.66 | 1.56 | 0.55 | 0.44 | 0.19 | 95.7255 | 2.5406 | 1.4629 | 2.1841 | 58.78 | 18.467 | 7.653 | 10.64 | 24.994 | 25.975 | 1140 | 1.64 |  | 3.2133 | 21.9864
2017-12-09 | 18:00 | 21.9 | 5.18 | 3.55 | 66.43 | 1.57 | 0.58 | 0.43 | 0.19 | 95.2539 | 2.5086 | 1.4592 | 2.1688 | 56.9622 | 19.8383 | 7.7275 | 10.792 | 25.281 | 26.2975 | 1120 | 1.74 |  | 3.0758 | 22.4872 | 29.5872
2017-12-09 | 19:00 | 21.94 | 5.18 | 3.54 | 66.32 | 1.57 | 0.73 | 0.45 | 0.19 | 94.9526 | 2.5161 | 1.4633 | 2.1631 | 57.283 | 19.711 | 7.7444 | 10.7616 | 25.279 | 26.445 | 1140 | 1.48 |  | 3.0954 | 22.4482
2017-12-09 | 20:00 | 21.9 | 5.23 | 3.61 | 66.43 | 1.56 | 0.59 | 0.43 | 0.19 | 95.1203 | 2.4774 | 1.4488 | 2.161 | 58.5754 | 18.6216 | 7.7586 | 10.9744 | 25.5505 | 26.5825 | 1140 | 1.24 |  | 3.1269 | 22.4573 | 29.6773
2017-12-09 | 21:00 | 21.96 | 5.22 | 3.48 | 66.2 | 1.56 | 0.74 | 0.48 | 0.19 | 94.6937 | 2.5241 | 1.5 | 2.1592 | 52.9594 | 23.0296 | 7.9518 | 10.5792 | 25.285 | 26.46 | 1110 | 2.34 |  | 2.8579 | 23.1369
2017-12-09 | 22:00 | 22.04 | 5.17 | 3.46 | 66.51 | 1.57 | 0.47 | 0.46 | 0.19 | 94.9307 | 2.5539 | 1.4942 | 2.1686 | 50.5182 | 25.1003 | 7.8531 | 10.5184 | 25.0835 | 25.985 | 1080 | 3.19 |  | 2.7498 | 23.3916 | 30.3116
2017-12-09 | 23:00 | 21.87 | 5.18 | 3.53 | 66.53 | 1.57 | 0.47 | 0.43 | 0.19 | 95.5302 | 2.5109 | 1.4674 | 2.1756 | 56.4048 | 20.1727 | 7.7613 | 10.7312 | 25.237 | 26.1425 | 1120 | 2.04 |  | 3.0501 | 22.527
2017-12-09 | 24:00 | 21.9 | 5.27 | 3.48 | 66.5 | 1.58 | 0.59 | 0.47 | 0.19 | 95.2714 | 2.5029 | 1.5144 | 2.1697 | 52.3468 | 23.3197 | 8.0843 | 10.5792 | 25.4425 | 26.47 | 1090 | 2.82 |  | 2.8048 | 23.3274 | 30.2874
2017-12-09 | 25:00 | 22 | 5.14 | 3.66 | 66.53 | 1.57 | 0.59 | 0.46 | 0.19 | 94.9829 | 2.5 | 1.4044 | 2.1601 | 52.1623 | 23.7457 | 7.4356 | 11.1264 | 25.435 | 26.465 | 1080 | 2.86 |  | 2.8102 | 23.3111
2017-12-09 | 26:00 | 21.9 | 5.22 | 3.42 | 66.24 | 1.58 | 0.75 | 0.47 | 0.19 | 95.0323 | 2.5347 | 1.5263 | 2.169 | 51.3848 | 24.0452 | 8.0532 | 10.3968 | 25.163 | 26.345 | 1070 | 2.9 |  | 2.7851 | 23.259 | 30.099
2017-12-09 | 27:00 | 21.9 | 5.22 | 3.42 | 66.24 | 1.58 | 0.75 | 0.47 | 0.19 | 95.0323 | 2.5347 | 1.5263 | 2.169 | 50.9778 | 24.3522 | 8.0532 | 10.3968 | 25.163 | 26.345 | 1090 | 3 |  | 2.763 | 23.3204
2017-12-09 | 28:00 | 22.01 | 5.17 | 3.54 | 66.33 | 1.55 | 0.68 | 0.46 | 0.19 | 94.7171 | 2.527 | 1.4605 | 2.1592 | 51.6493 | 24.1612 | 7.7179 | 10.7616 | 25.2395 | 26.355 | 1070 | 2.76 |  | 2.795 | 23.3117 | 30.3917
2017-12-09 | 29:00 | 21.959 | 5.19 | 3.44 | 66.19 | 1.58 | 0.65 | 0.46 | 0.19 | 94.7664 | 2.5445 | 1.5087 | 2.1638 | 51.842 | 23.8695 | 7.9399 | 10.4576 | 25.1085 | 26.19 | 1080 | 2.67 |  | 2.8179 | 23.1714
2017-12-10 | 6:00 | 21.94 | 5.16 | 3.48 | 66.14 | 1.56 | 0.61 | 0.45 | 0.19 | 94.7798 | 2.5394 | 1.4828 | 2.1629 | 55.224 | 21.264 | 7.7928 | 10.5792 | 25.078 | 26.12 | 1130 | 1.86 |  | 3.0059 | 22.6248 | 29.5848
2017-12-10 | 7:00 | 22.03 | 5.2 | 3.56 | 65.93 | 1.54 | 0.63 | 0.45 | 0.19 | 94.0058 | 2.5148 | 1.4607 | 2.1413 | 51.6334 | 24.2306 | 7.7636 | 10.8224 | 25.352 | 26.42 | 1100 | 2.27 |  | 2.7781 | 23.4321
2017-12-10 | 8:00 | 21.98 | 5.22 | 3.63 | 65.92 | 1.57 | 0.65 | 0.45 | 0.19 | 94.0866 | 2.4836 | 1.438 | 2.1382 | 53.4069 | 22.7496 | 7.6983 | 11.0352 | 25.595 | 26.6875 | 1150 | 1.86 |  | 2.8509 | 23.2834 | 30.5434
2017-12-10 | 9:00 | 22.03 | 5.18 | 3.64 | 65.8 | 1.56 | 0.63 | 0.43 | 0.19 | 93.7824 | 2.4977 | 1.4231 | 2.1329 | 54.2989 | 22.2201 | 7.5754 | 11.0656 | 25.469 | 26.54 | 1160 | 1.49 |  | 2.9129 | 23.085
2017-12-10 | 10:00 | 22.11 | 5.13 | 3.49 | 66.44 | 1.54 | 0.56 | 0.44 | 0.19 | 94.6036 | 2.565 | 1.4699 | 2.1621 | 55.4624 | 21.5716 | 7.6964 | 10.6096 | 24.9815 | 25.9725 | 1150 | 1.83 |  | 3.0297 | 22.6203 | 29.6003
2017-12-10 | 11:00 | 22.15 | 5.12 | 3.46 | 66.01 | 1.56 | 0.77 | 0.51 | 0.19 | 93.8834 | 2.5816 | 1.4798 | 2.1481 | 52.7451 | 23.7359 | 7.7206 | 10.5184 | 24.976 | 26.175 | 1140 | 2.02 |  | 2.8919 | 22.9862
2017-12-10 | 12:00 | 21.98 | 5.22 | 3.59 | 66.01 | 1.58 | 0.53 | 0.46 | 0.19 | 94.25 | 2.4949 | 1.454 | 2.1439 | 52.121 | 23.7195 | 7.7659 | 10.9136 | 25.527 | 26.4975 | 1120 | 2.28 |  | 2.7903 | 23.4234 | 30.6034
2017-12-10 | 13:00 | 22.07 | 5.17 | 3.51 | 65.81 | 1.56 | 0.6 | 0.49 | 0.19 | 93.7757 | 2.5426 | 1.4729 | 2.1402 | 49.5675 | 25.9035 | 7.7686 | 10.6704 | 25.2135 | 26.2475 | 1100 | 2.65 |  | 2.6882 | 23.6197
2017-12-10 | 14:00 | 22.09 | 5.26 | 3.53 | 66.22 | 1.55 | 0.39 | 0.41 | 0.2 | 94.1249 | 2.5131 | 1.4901 | 2.1444 | 50.2473 | 25.4482 | 7.9733 | 10.7312 | 25.443 | 26.2725 | 1100 | 2.7 |  | 2.6864 | 23.7941 | 30.8541
2017-12-10 | 15:00 | 22.09 | 5.18 | 3.51 | 66.25 | 1.59 | 0.61 | 0.46 | 0.2 | 94.3116 | 2.542 | 1.4758 | 2.1524 | 52.4008 | 23.8237 | 7.7951 | 10.6704 | 25.253 | 26.2975 | 1110 | 2.34 |  | 2.8378 | 23.2302
2017-12-10 | 16:00 | 22.11 | 5.19 | 3.48 | 66.09 | 1.56 | 0.65 | 0.48 | 0.19 | 94.0191 | 2.5502 | 1.4914 | 2.1472 | 49.3348 | 26.1937 | 7.8723 | 10.5792 | 25.1965 | 26.28 | 1080 | 2.89 |  | 2.6738 | 23.6902 | 30.6502
2017-12-10 | 17:00 | 22.12 | 5.19 | 3.51 | 66.14 | 1.57 | 0.69 | 0.49 | 0.19 | 94.0267 | 2.5425 | 1.4786 | 2.146 | 47.8321 | 27.3559 | 7.8216 | 10.6704 | 25.2825 | 26.4075 | 1070 | 3.28 |  | 2.5866 | 23.9632
2017-12-10 | 18:00 | 22.13 | 5.17 | 3.45 | 66.33 | 1.58 | 0.75 | 0.5 | 0.19 | 94.3432 | 2.5673 | 1.4986 | 2.1571 | 48.1798 | 27.1222 | 7.87 | 10.488 | 25.1115 | 26.2925 | 1080 | 3.42 |  | 2.6245 | 23.7824 | 30.6824
2017-12-10 | 19:00 | 22.17 | 5.15 | 3.5 | 66.21 | 1.54 | 0.77 | 0.47 | 0.19 | 94.0109 | 2.563 | 1.4714 | 2.1483 | 54.6135 | 22.384 | 7.7325 | 10.64 | 25.0925 | 26.295 | 1160 | 1.66 |  | 2.9726 | 22.8493
2017-12-10 | 20:00 | 22.16 | 5.15 | 3.5 | 66.29 | 1.54 | 0.6 | 0.47 | 0.19 | 94.1619 | 2.5618 | 1.4714 | 2.1516 | 54.5674 | 22.3901 | 7.7325 | 10.64 | 25.0925 | 26.125 | 1140 | 1.77 |  | 2.9701 | 22.8505 | 29.8505
2017-12-10 | 21:00 | 22.18 | 5.14 | 3.5 | 66.22 | 1.53 | 0.6 | 0.47 | 0.19 | 94.0035 | 2.5671 | 1.4686 | 2.1486 | 54.4826 | 22.5114 | 7.706 | 10.64 | 25.053 | 26.085 | 1150 | 1.7 |  | 2.9697 | 22.8483
2017-12-10 | 22:00 | 22.26 | 5.19 | 3.5 | 66.3 | 1.54 | 0.67 | 0.49 | 0.19 | 93.7405 | 2.5616 | 1.4829 | 2.1422 | 51.0152 | 25.3563 | 7.8385 | 10.64 | 25.2305 | 26.335 | 1130 | 2.4 |  | 2.7608 | 23.5498 | 30.5498
2017-12-10 | 23:00 | 21.85 | 5.28 | 3.58 | 65.96 | 1.57 | 0.62 | 0.45 | 0.19 | 94.5834 | 2.4661 | 1.4749 | 2.1478 | 55.4877 | 20.8073 | 7.9418 | 10.8832 | 25.662 | 26.725 | 1160 | 1.55 |  | 2.9476 | 22.9865
2017-12-10 | 24:00 | 21.78 | 5.29 | 3.58 | 65.73 | 1.58 | 0.66 | 0.47 | 0.19 | 94.5032 | 2.4555 | 1.4777 | 2.1445 | 55.0571 | 20.9314 | 7.9683 | 10.8832 | 25.7215 | 26.825 | 1230 | 1.54 |  | 2.9206 | 23.0378 | 30.1978
2017-12-10 | 25:00 | 21.83 | 5.26 | 3.57 | 65.63 | 1.55 | 0.69 | 0.47 | 0.19 | 94.2265 | 2.4723 | 1.4734 | 2.1406 | 54.7302 | 21.3213 | 7.9057 | 10.8528 | 25.581 | 26.7125 | 1270 | 1.48 |  | 2.9176 | 23.0228
2017-12-10 | 26:00 | 21.65 | 5.32 | 3.69 | 65.29 | 1.57 | 0.61 | 0.44 | 0.19 | 94.2189 | 2.4029 | 1.4417 | 2.1295 | 55.2792 | 20.3913 | 7.8619 | 11.2176 | 26.012 | 27.0725 | 1280 | 1.2 |  | 2.8973 | 23.1578 | 30.5378
2017-12-10 | 27:00 | 21.78 | 5.28 | 3.64 | 65.86 | 1.55 | 0.6 | 0.46 | 0.19 | 94.6531 | 2.4417 | 1.4505 | 2.1453 | 56.9107 | 19.5333 | 7.8404 | 11.0656 | 25.784 | 26.83 | 1260 | 1.21 |  | 3.0102 | 22.8127
2017-12-10 | 28:00 | 21.85 | 5.24 | 3.57 | 65.87 | 1.55 | 0.67 | 0.48 | 0.19 | 94.5271 | 2.4801 | 1.4678 | 2.1484 | 55.608 | 20.7165 | 7.8527 | 10.8528 | 25.532 | 26.6425 | 1230 | 1.5 |  | 2.9728 | 22.8488 | 29.9888
2017-12-10 | 29:00 | 21.85 | 5.33 | 3.64 | 65.62 | 1.53 | 0.66 | 0.48 | 0.19 | 93.9638 | 2.4359 | 1.4643 | 2.1291 | 54.1298 | 21.8317 | 7.9729 | 11.0656 | 25.9315 | 27.04 | 1220 | 1.44 |  | 2.8432 | 23.4048
2017-12-11 | 6:00 | 21.95 | 5.24 | 3.53 | 65.47 | 1.55 | 0.71 | 0.51 | 0.19 | 93.6119 | 2.5029 | 1.4844 | 2.1312 | 49.2479 | 25.8006 | 7.9203 | 10.7312 | 25.474 | 26.6225 | 1150 | 2.49 |  | 2.6404 | 23.8116 | 30.8716
2017-12-11 | 7:00 | 21.92 | 5.2 | 3.57 | 65.96 | 1.56 | 0.62 | 0.47 | 0.19 | 94.4546 | 2.4994 | 1.4566 | 2.1492 | 53.4726 | 22.5279 | 7.7467 | 10.8528 | 25.414 | 26.4725 | 1180 | 2.05 |  | 2.8749 | 23.1051
2017-12-11 | 8:00 | 21.91 | 5.11 | 3.4 | 66.15 | 1.55 | 0.69 | 0.5 | 0.19 | 95.0598 | 2.5746 | 1.5029 | 2.1746 | 54.193 | 21.9555 | 7.7955 | 10.336 | 24.7945 | 25.91 | 1110 | 2.29 |  | 2.9889 | 22.5226 | 29.3226
2017-12-11 | 9:00 | 21.89 | 5.14 | 3.44 | 66.11 | 1.54 | 0.72 | 0.52 | 0.19 | 94.9949 | 2.5513 | 1.4942 | 2.1697 | 52.214 | 23.391 | 7.8074 | 10.4576 | 24.981 | 26.13 | 1100 | 2.71 |  | 2.8587 | 22.9432
2017-12-11 | 10:00 | 22.03 | 5.15 | 3.46 | 66.05 | 1.54 | 0.71 | 0.51 | 0.19 | 94.3437 | 2.5587 | 1.4884 | 2.1557 | 52.8857 | 23.2858 | 7.8001 | 10.5184 | 25.0445 | 26.185 | 1120 | 2.2 |  | 2.887 | 22.9757 | 29.8957
2017-12-11 | 11:00 | 22.08 | 5.11 | 3.52 | 66.32 | 1.5 | 0.68 | 0.46 | 0.19 | 94.5513 | 2.5585 | 1.4517 | 2.1596 | 55.9854 | 21.0911 | 7.5927 | 10.7008 | 24.9685 | 26.08 | 1150 | 1.66 |  | 3.0604 | 22.5117
2017-12-11 | 12:00 | 21.92 | 5.13 | 3.48 | 66.28 | 1.51 | 0.61 | 0.46 | 0.19 | 95.105 | 2.5459 | 1.4741 | 2.171 | 58.9109 | 18.4256 | 7.7133 | 10.5792 | 24.9495 | 25.99 | 1190 | 1.181 |  | 3.2205 | 21.9776 | 28.9376
2017-12-11 | 13:00 | 22 | 5.09 | 3.47 | 66.24 | 1.52 | 0.71 | 0.46 | 0.19 | 94.8159 | 2.5701 | 1.4669 | 2.1675 | 57.0435 | 20.0635 | 7.6242 | 10.5488 | 24.8195 | 25.9575 | 1170 | 1.52 |  | 3.1389 | 22.1857
2017-12-11 | 14:00 | 21.96 | 5.1 | 3.49 | 65.64 | 1.51 | 0.72 | 0.52 | 0.19 | 94.0745 | 2.5565 | 1.4613 | 2.1486 | 54.4841 | 21.8794 | 7.6169 | 10.6096 | 24.943 | 26.0925 | 1160 | 1.6 |  | 2.9893 | 22.6024 | 29.5824
2017-12-11 | 15:00 | 22.16 | 5.18 | 3.48 | 66.36 | 1.52 | 0.72 | 0.49 | 0.19 | 94.2314 | 2.5589 | 1.4885 | 2.1531 | 50.1616 | 25.7134 | 7.8458 | 10.5792 | 25.137 | 26.29 | 1120 | 2.88 |  | 2.7225 | 23.5677
2017-12-11 | 16:00 | 22.01 | 5.16 | 3.54 | 66.23 | 1.53 | 0.59 | 0.45 | 0.19 | 94.5902 | 2.5299 | 1.4576 | 2.1566 | 54.5248 | 21.9922 | 7.6914 | 10.7616 | 25.18 | 26.205 | 1130 | 1.97 |  | 2.9548 | 22.8514 | 29.9314
2017-12-11 | 17:00 | 21.92 | 5.2 | 3.56 | 66.2 | 1.55 | 0.62 | 0.44 | 0.19 | 94.8071 | 2.5023 | 1.4607 | 2.1578 | 57.8418 | 19.2322 | 7.7636 | 10.8224 | 25.352 | 26.41 | 1160 | 1.22 |  | 3.1121 | 22.4324
2017-12-11 | 18:00 | 21.91 | 5.15 | 3.52 | 66.09 | 1.51 | 0.65 | 0.48 | 0.19 | 94.803 | 2.5271 | 1.4631 | 2.1612 | 58.5552 | 18.6653 | 7.6987 | 10.7008 | 25.1165 | 26.2 | 1170 | 1.05 |  | 3.1824 | 22.1326 | 29.1726
2017-12-11 | 19:00 | 21.92 | 5.12 | 3.5 | 66.5 | 1.51 | 0.59 | 0.44 | 0.19 | 95.419 | 2.5429 | 1.4629 | 2.1775 | 60.6223 | 17.1347 | 7.653 | 10.64 | 24.944 | 25.965 | 1210 | 0.99 |  | 3.314 | 21.7199
2017-12-11 | 20:00 | 21.94 | 5.16 | 3.55 | 66.15 | 1.53 | 0.74 | 0.51 | 0.19 | 94.7324 | 2.5189 | 1.4535 | 2.1582 | 57.9729 | 19.1906 | 7.6745 | 10.792 | 25.262 | 26.4375 | 1200 | 1.17 |  | 3.1394 | 22.3046 | 29.4046
2017-12-11 | 21:00 | 21.93 | 5.22 | 3.63 | 66.2 | 1.51 | 0.62 | 0.46 | 0.19 | 94.6754 | 2.478 | 1.438 | 2.1507 | 57.8162 | 19.2803 | 7.6983 | 11.0352 | 25.545 | 26.6075 | 1220 | 1.15 |  | 3.0862 | 22.5896
2017-12-11 | 22:00 | 21.96 | 5.16 | 3.51 | 66.05 | 1.48 | 0.63 | 0.47 | 0.19 | 94.5485 | 2.5329 | 1.4701 | 2.1564 | 56.9827 | 19.9948 | 7.7421 | 10.6704 | 25.084 | 26.1475 | 1200 | 1.29 |  | 3.0948 | 22.4115 | 29.4315
2017-12-11 | 23:00 | 21.84 | 5.2 | 3.46 | 65.65 | 1.49 | 0.64 | 0.5 | 0.19 | 94.4102 | 2.5219 | 1.5029 | 2.1525 | 55.8252 | 20.5238 | 7.9326 | 10.5184 | 25.132 | 26.205 | 1230 | 1.35 |  | 3.0256 | 22.5558
2017-12-11 | 24:00 | 21.77 | 5.19 | 3.49 | 65.52 | 1.5 | 0.55 | 0.44 | 0.19 | 94.4791 | 2.5081 | 1.4871 | 2.1517 | 56.585 | 19.75 | 7.8554 | 10.6096 | 25.1185 | 26.1025 | 1220 | 1.17 |  | 3.0644 | 22.415 | 29.395
2017-12-11 | 25:00 | 21.88 | 5.12 | 3.51 | 65.99 | 1.48 | 0.61 | 0.46 | 0.19 | 94.8308 | 2.5353 | 1.4587 | 2.1629 | 57.0862 | 19.6873 | 7.6361 | 10.6704 | 24.956 | 25.9975 | 1210 | 1.42 |  | 3.1184 | 22.244
2017-12-11 | 26:00 | 21.83 | 5.16 | 3.52 | 65.77 | 1.51 | 0.58 | 0.46 | 0.19 | 94.632 | 2.515 | 1.4659 | 2.1557 | 56.6133 | 19.9007 | 7.7252 | 10.7008 | 25.126 | 26.14 | 1210 | 1.34 |  | 3.0725 | 22.4061 | 29.4461
2017-12-11 | 27:00 | 21.99 | 5.09 | 3.52 | 66.21 | 1.47 | 0.68 | 0.5 | 0.19 | 94.7669 | 2.554 | 1.446 | 2.1637 | 57.2922 | 19.8473 | 7.5397 | 10.7008 | 24.9195 | 26.03 | 1200 | 1.43 |  | 3.1409 | 22.21
2017-12-11 | 28:00 | 22.07 | 5.09 | 3.49 | 66.34 | 1.46 | 0.52 | 0.48 | 0.2 | 94.6758 | 2.5723 | 1.4585 | 2.1644 | 56.1573 | 20.9327 | 7.5904 | 10.6096 | 24.8335 | 25.7825 | 1200 | 1.7 |  | 3.0856 | 22.3865 | 29.3665
2017-12-11 | 29:00 | 21.98 | 5.12 | 3.46 | 66.26 | 1.48 | 0.63 | 0.47 | 0.19 | 94.8813 | 2.5618 | 1.4798 | 2.1682 | 57.4966 | 19.6644 | 7.7206 | 10.5184 | 24.856 | 25.915 | 1190 | 1.42 |  | 3.1524 | 22.1719
2017-12-12 | 6:00 | 21.86 | 5.14 | 3.57 | 65.96 | 1.47 | 0.6 | 0.41 | 0.19 | 94.7787 | 2.5098 | 1.4398 | 2.1577 | 58.4832 | 18.5763 | 7.5877 | 10.8528 | 25.087 | 26.1225 | 1260 | 1.03 |  | 3.1715 | 22.1558 | 29.2958
2017-12-12 | 7:00 | 21.63 | 5.11 | 3.51 | 65.86 | 1.46 | 0.68 | 0.49 | 0.19 | 95.6221 | 2.5093 | 1.4558 | 2.1772 | 60.7221 | 16.2279 | 7.6096 | 10.6704 | 24.9365 | 26.0475 | 1240 | 0.88 |  | 3.3218 | 21.5256
2017-12-12 | 8:00 | 21.78 | 5.16 | 3.67 | 65.84 | 1.47 | 0.66 | 0.47 | 0.19 | 94.7907 | 2.4666 | 1.406 | 2.1509 | 58.5696 | 18.2819 | 7.4717 | 11.1568 | 25.426 | 26.5275 | 1250 | 0.97 |  | 3.1441 | 22.2849 | 29.6249
2017-12-12 | 9:00 | 21.78 | 5.16 | 3.67 | 65.84 | 1.47 | 0.66 | 0.47 | 0.19 | 94.7907 | 2.4666 | 1.406 | 2.1509 | 58.5696 | 18.2819 | 7.4717 | 11.1568 | 25.426 | 26.5275 | 1250 | 0.97 |  | 3.1441 | 22.2849
2017-12-12 | 10:00 | 21.96 | 5.18 | 3.6 | 66.43 | 1.48 | 0.5 | 0.44 | 0.19 | 94.9809 | 2.5011 | 1.4389 | 2.161 | 57.0859 | 19.9171 | 7.643 | 10.944 | 25.311 | 26.25 | 1190 | 1.58 |  | 3.0713 | 22.5704 | 29.7704
2017-12-12 | 11:00 | 22.11 | 5.14 | 3.55 | 66.2 | 1.48 | 0.82 | 0.51 | 0.19 | 94.1937 | 2.5443 | 1.4479 | 2.1494 | 52.8674 | 23.5291 | 7.6215 | 10.792 | 25.153 | 26.4075 | 1130 | 2.19 |  | 2.8711 | 23.1193
2017-12-12 | 12:00 | 22.13 | 5.17 | 3.41 | 66.02 | 1.5 | 0.79 | 0.56 | 0.19 | 93.9371 | 2.5793 | 1.5161 | 2.1498 | 40.8296 | 32.6664 | 7.9376 | 10.3664 | 25.0035 | 26.2225 | 1060 | 4.93 |  | 2.2306 | 24.8373 | 31.6573
2017-12-12 | 13:00 | 22.09 | 5.14 | 3.5 | 66.3 | 1.5 | 0.85 | 0.52 | 0.19 | 94.4549 | 2.5567 | 1.4686 | 2.1575 | 50.2826 | 25.4214 | 7.706 | 10.64 | 25.073 | 26.355 | 1080 | 2.98 |  | 2.7408 | 23.4303
2017-12-12 | 14:00 | 21.83 | 5.15 | 3.48 | 65.89 | 1.49 | 0.68 | 0.49 | 0.19 | 94.8563 | 2.5295 | 1.4799 | 2.1632 | 55.8016 | 20.5129 | 7.7663 | 10.5792 | 25.0185 | 26.13 | 1170 | 1.69 |  | 3.0417 | 22.4481 | 29.4081
2017-12-12 | 15:00 | 21.91 | 5.14 | 3.5 | 65.95 | 1.49 | 0.74 | 0.49 | 0.19 | 94.6358 | 2.5359 | 1.4686 | 2.1588 | 55.1101 | 21.2639 | 7.706 | 10.64 | 25.033 | 26.205 | 1160 | 1.78 |  | 3.0039 | 22.5988
2017-12-12 | 16:00 | 22 | 5.1 | 3.49 | 66.15 | 1.46 | 0.69 | 0.49 | 0.19 | 94.6535 | 2.5611 | 1.4613 | 2.1625 | 56.6628 | 20.3507 | 7.6169 | 10.6096 | 24.863 | 25.9825 | 1190 | 1.5 |  | 3.1088 | 22.2966 | 29.2766
2017-12-12 | 17:00 | 22.01 | 5.1 | 3.48 | 65.82 | 1.44 | 0.73 | 0.52 | 0.19 | 94.1523 | 2.5653 | 1.4655 | 2.1517 | 53.7928 | 22.5442 | 7.6338 | 10.5792 | 24.851 | 26.01 | 1200 | 1.86 |  | 2.9535 | 22.7218
2017-12-12 | 18:00 | 22.13 | 5.14 | 3.5 | 65.67 | 1.44 | 0.71 | 0.51 | 0.19 | 93.4084 | 2.5613 | 1.4686 | 2.1342 | 49.6937 | 25.9803 | 7.706 | 10.64 | 25.003 | 26.145 | 1200 | 2.42 |  | 2.7087 | 23.5421 | 30.5421
2017-12-12 | 19:00 | 22.2 | 5.17 | 3.57 | 66.11 | 1.44 | 0.68 | 0.49 | 0.19 | 93.6653 | 2.54 | 1.4482 | 2.1367 | 48.4123 | 27.1477 | 7.6672 | 10.8528 | 25.2255 | 26.3425 | 1180 | 2.97 |  | 2.6141 | 23.9495
2017-12-12 | 20:00 | 22.15 | 5.22 | 3.65 | 65.97 | 1.43 | 0.64 | 0.46 | 0.19 | 93.5054 | 2.4972 | 1.4301 | 2.1267 | 50.7025 | 25.277 | 7.6645 | 11.096 | 25.509 | 26.5925 | 1210 | 2.25 |  | 2.7026 | 23.8159 | 31.1159
2017-12-12 | 21:00 | 22.13 | 5.25 | 3.57 | 65.93 | 1.42 | 0.61 | 0.46 | 0.19 | 93.5449 | 2.5091 | 1.4706 | 2.1302 | 50.5638 | 25.3242 | 7.8792 | 10.8528 | 25.4115 | 26.4625 | 1190 | 2.26 |  | 2.6993 | 23.7968
2017-12-12 | 22:00 | 22.11 | 5.13 | 3.56 | 66.11 | 1.43 | 0.7 | 0.49 | 0.19 | 94.0727 | 2.5443 | 1.441 | 2.1464 | 53.2459 | 23.2436 | 7.5781 | 10.8224 | 25.0755 | 26.21 | 1200 | 2.02 |  | 2.8937 | 23.0492 | 30.1692
2017-12-12 | 23:00 | 22.13 | 5.21 | 3.74 | 65.79 | 1.45 | 0.59 | 0.46 | 0.19 | 93.2625 | 2.4726 | 1.393 | 2.1168 | 52.421 | 23.9235 | 7.4859 | 11.3696 | 25.6975 | 26.735 | 1210 | 1.67 |  | 2.7801 | 23.6402
2017-12-12 | 24:00 | 22 | 5.22 | 3.76 | 65.73 | 1.45 | 0.66 | 0.48 | 0.19 | 93.6277 | 2.4499 | 1.3883 | 2.1217 | 52.6213 | 23.3997 | 7.4786 | 11.4304 | 25.791 | 26.9 | 1200 | 1.78 |  | 2.7829 | 23.5889 | 31.1089
2017-12-12 | 25:00 | 22.12 | 5.24 | 3.61 | 66.13 | 1.53 | 0.61 | 0.47 | 0.19 | 93.8471 | 2.4994 | 1.4515 | 2.1353 | 52.1557 | 24.0948 | 7.7851 | 10.9744 | 25.59 | 26.6425 | 1130 | 2.09 |  | 2.7802 | 23.5785
2017-12-12 | 26:00 | 22.21 | 5.18 | 3.59 | 65.88 | 1.46 | 0.77 | 0.53 | 0.19 | 93.2697 | 2.5325 | 1.4429 | 2.1265 | 48.7289 | 26.9376 | 7.6599 | 10.9136 | 25.359 | 26.5675 | 1110 | 2.62 |  | 2.6236 | 23.961 | 31.141
2017-12-12 | 27:00 | 22.18 | 5.15 | 3.57 | 65.95 | 1.45 | 0.78 | 0.5 | 0.19 | 93.5441 | 2.5436 | 1.4426 | 2.1343 | 49.2685 | 26.4445 | 7.6142 | 10.8528 | 25.1865 | 26.4025 | 1120 | 2.67 |  | 2.6679 | 23.7559
2017-12-12 | 28:00 | 22.19 | 5.15 | 3.62 | 66.09 | 1.52 | 0.76 | 0.46 | 0.19 | 93.6623 | 2.5302 | 1.4227 | 2.1347 | 52.784 | 23.8215 | 7.5297 | 11.0048 | 25.3265 | 26.525 | 1150 | 1.91 |  | 2.8479 | 23.2988 | 30.5388
2017-12-12 | 29:00 | 22.22 | 5.18 | 3.53 | 66.42 | 1.43 | 0.52 | 0.44 | 0.19 | 94.0488 | 2.5511 | 1.4674 | 2.1474 | 51.3842 | 24.9633 | 7.7613 | 10.7312 | 25.107 | 26.0625 | 1110 | 2.51 |  | 2.7787 | 23.4852
2017-12-13 | 6:00 | 22.28 | 5.17 | 3.59 | 66.04 | 1.45 | 0.61 | 0.44 | 0.19 | 93.253 | 2.5434 | 1.4401 | 2.1276 | 50.4619 | 25.8311 | 7.6334 | 10.9136 | 25.2295 | 26.2775 | 1120 | 2.24 |  | 2.7208 | 23.7132
2017-12-13 | 7:00 | 22.15 | 5.18 | 3.62 | 66.05 | 1.46 | 0.61 | 0.47 | 0.19 | 93.7073 | 2.517 | 1.4309 | 2.1341 | 52.0724 | 24.2436 | 7.6092 | 11.0048 | 25.365 | 26.415 | 1140 | 2.07 |  | 2.7975 | 23.4627
2017-12-13 | 8:00 | 22.02 | 5.15 | 3.48 | 66.32 | 1.41 | 0.61 | 0.47 | 0.19 | 94.7496 | 2.5516 | 1.4799 | 2.1638 | 56.5961 | 20.4584 | 7.7663 | 10.5792 | 24.9185 | 25.96 | 1100 | 1.57 |  | 3.085 | 22.4372 | 29.3972
2017-12-13 | 9:00 | 22.04 | 5.16 | 3.47 | 66.31 | 1.4 | 0.72 | 0.52 | 0.19 | 94.6524 | 2.5539 | 1.487 | 2.162 | 55.8621 | 21.0694 | 7.8097 | 10.5488 | 24.966 | 26.1175 | 1110 | 1.69 |  | 3.0428 | 22.5724
2017-12-13 | 10:00 | 21.94 | 5.15 | 3.52 | 66.26 | 1.4 | 0.68 | 0.51 | 0.19 | 94.9324 | 2.5306 | 1.4631 | 2.1647 | 57.0655 | 19.875 | 7.6987 | 10.7008 | 25.0365 | 26.15 | 1120 | 1.53 |  | 3.1015 | 22.3745 | 29.4145
2017-12-13 | 11:00 | 22.07 | 5.17 | 3.55 | 66.4 | 1.41 | 0.65 | 0.5 | 0.19 | 94.5814 | 2.531 | 1.4563 | 2.1565 | 53.621 | 22.846 | 7.701 | 10.792 | 25.1615 | 26.2475 | 1090 | 2.23 |  | 2.8995 | 23.0622
2017-12-13 | 12:00 | 21.87 | 5.19 | 3.55 | 66.55 | 1.47 | 0.61 | 0.53 | 0.19 | 95.5249 | 2.5023 | 1.462 | 2.1741 | 55.088 | 21.166 | 7.754 | 10.792 | 25.3105 | 26.3575 | 1100 | 2.36 |  | 2.9703 | 22.7792 | 29.8792
2017-12-13 | 13:00 | 22.01 | 5.18 | 3.61 | 66.3 | 1.43 | 0.71 | 0.53 | 0.19 | 94.5969 | 2.504 | 1.4349 | 2.1526 | 53.3542 | 22.8753 | 7.6261 | 10.9744 | 25.373 | 26.5225 | 1080 | 2.27 |  | 2.8684 | 23.1756
2017-12-13 | 14:00 | 22.1 | 5.13 | 3.55 | 66.1 | 1.43 | 0.72 | 0.55 | 0.19 | 94.1047 | 2.5461 | 1.4451 | 2.1475 | 50.9349 | 24.9581 | 7.595 | 10.792 | 25.1135 | 26.2675 | 1090 | 2.6 |  | 2.7702 | 23.3786 | 30.4786
2017-12-13 | 15:00
2017-12-13 | 16:00 | [23 empty] | #VALUE!
2017-12-13 | 17:00
2017-12-13 | 18:00 | 22.04 | 5.1 | 3.35 | 66.97 | 1.4 | 0.63 | 0.42 | 0.19 | 95.798 | 2.6083 | 1.5224 | 2.1965 | 59.8557 | 18.0568 | 7.8535 | 10.184 | 24.425 | 25.4775 | 1030 | 1.51 |  | 3.3184 | 21.6489 | 28.3489
2017-12-13 | 19:00 | 22.08 | 5.18 | 3.5 | 66.05 | 1.41 | 0.84 | 0.54 | 0.19 | 94.073 | 2.5438 | 1.48 | 2.1473 | 56.3983 | 20.7797 | 7.812 | 10.64 | 25.121 | 26.395 | 1250 | 1.18 |  | 3.0565 | 22.6079
2017-12-13 | 20:00 | [23 empty] | #VALUE!
2017-12-13 | 21:00
2017-12-13 | 22:00 | [23 empty] | #VALUE!
2017-12-13 | 23:00
2017-12-13 | 24:00 | 22.14 | 5.32 | 3.54 | 65.93 | 1.43 | 0.89 | 0.47 | 0.19 | 93.4242 | 2.4989 | 1.5028 | 2.1268 | 53.5198 | 23.1232 | 8.1154 | 10.7616 | 25.572 | 26.905 | 1170 | 1.41 |  | 2.8352 | 23.5016 | 30.5816
2017-12-13 | 25:00 | 22.09 | 5.29 | 3.69 | 65.93 | 1.41 | 0.82 | 0.5 | 0.19 | 93.5274 | 2.4599 | 1.4336 | 2.122 | 54.3346 | 22.3654 | 7.7824 | 11.2176 | 25.8235 | 27.0925 | 1180 | 1.3 |  | 2.8597 | 23.4731
2017-12-13 | 26:00 | 22.11 | 5.16 | 3.56 | 66.25 | 1.45 | 0.74 | 0.48 | 0.19 | 94.2245 | 2.5356 | 1.4494 | 2.1489 | 55.9747 | 21.1853 | 7.6576 | 10.8224 | 25.174 | 26.35 | 1160 | 1.44 |  | 3.0289 | 22.7171 | 29.8371
2017-12-13 | 27:00 | 22.21 | 5.21 | 3.63 | 66.21 | 1.38 | 0.58 | 0.44 | 0.19 | 93.6554 | 2.5124 | 1.4353 | 2.1324 | 55.1042 | 22.1288 | 7.6718 | 11.0352 | 25.3655 | 26.3875 | 1170 | 1.32 |  | 2.9456 | 23.1328
2017-12-13 | 28:00 | 22.21 | 5.19 | 3.59 | 66.08 | 1.43 | 0.7 | 0.48 | 0.19 | 93.5372 | 2.5296 | 1.4457 | 2.1323 | 53.9934 | 22.9666 | 7.6864 | 10.9136 | 25.3085 | 26.4475 | 1180 | 1.51 |  | 2.9029 | 23.1933 | 30.3733
2017-12-13 | 29:00 | 22.29 | 5.16 | 3.57 | 66.14 | 1.38 | 0.67 | 0.52 | 0.19 | 93.39 | 2.5533 | 1.4454 | 2.1322 | 50.6445 | 25.722 | 7.6407 | 10.8528 | 25.166 | 26.2725 | 1130 | 2.3 |  | 2.7385 | 23.6379
2017-12-14 | 6:00 | 22.21 | 5.21 | 3.73 | 66.09 | 1.37 | 0.71 | 0.45 | 0.19 | 93.3998 | 2.4843 | 1.3968 | 2.1217 | 54.3507 | 22.6973 | 7.5028 | 11.3392 | 25.5855 | 26.7425 | 1170 | 1.35 |  | 2.8846 | 23.3815 | 30.8415
2017-12-14 | 7:00 | 22.2 | 5.15 | 3.56 | 66.15 | 1.4 | 0.77 | 0.5 | 0.19 | 93.762 | 2.5488 | 1.4466 | 2.1401 | 53.852 | 23.0445 | 7.6311 | 10.8224 | 25.1145 | 26.32 | 1150 | 1.71 |  | 2.9183 | 23.0624
2017-12-14 | 8:00 | 22.14 | 5.15 | 3.54 | 66.32 | 1.35 | 0.75 | 0.54 | 0.19 | 94.2447 | 2.5478 | 1.4548 | 2.1512 | 53.4819 | 23.1516 | 7.6649 | 10.7616 | 25.0605 | 26.245 | 1130 | 2.09 |  | 2.9024 | 23.0568 | 30.1368
2017-12-14 | 9:00 | 22.19 | 5.11 | 3.46 | 66.24 | 1.38 | 0.91 | 0.58 | 0.19 | 94.0765 | 2.5893 | 1.4769 | 2.1534 | 51.2873 | 24.9502 | 7.6941 | 10.5184 | 24.8365 | 26.175 | 1100 | 2.55 |  | 2.816 | 23.2025
2017-12-14 | 10:00 | 22.08 | 5.15 | 3.46 | 66.46 | 1.34 | 0.68 | 0.5 | 0.19 | 94.7398 | 2.5645 | 1.4884 | 2.1655 | 54.8663 | 21.9352 | 7.8001 | 10.5184 | 24.8345 | 25.945 | 1120 | 2.03 |  | 2.9951 | 22.7055 | 29.6255
2017-12-14 | 11:00 | 22.07 | 5.12 | 3.47 | 66.37 | 1.35 | 0.71 | 0.5 | 0.19 | 94.6884 | 2.5693 | 1.4755 | 2.1647 | 55.1703 | 21.6772 | 7.7037 | 10.5488 | 24.778 | 25.9175 | 1100 | 1.93 |  | 3.0226 | 22.5879
2017-12-14 | 12:00 | 22.2 | 5.21 | 3.38 | 66.36 | 1.34 | 0.51 | 0.46 | 0.19 | 94.1213 | 2.5844 | 1.5414 | 2.1552 | 51.5084 | 24.8121 | 8.0943 | 10.2752 | 24.7955 | 25.735 | 1080 | 2.46 |  | 2.804 | 23.3319 | 30.0919
2017-12-14 | 13:00 | 21.97 | 5.08 | 3.41 | 66.58 | 1.36 | 0.72 | 0.51 | 0.2 | 95.4868 | 2.5878 | 1.4897 | 2.1858 | 55.4709 | 21.1636 | 7.6991 | 10.3664 | 24.558 | 25.7025 | 1100 | 2.34 |  | 3.0705 | 22.2982
2017-12-14 | 14:00 | 21.94 | 5.11 | 3.45 | 65.94 | 1.36 | 1.18 | 0.59 | 0.18 | 94.5996 | 2.5631 | 1.4812 | 2.162 | 54.5854 | 21.7456 | 7.711 | 10.488 | 24.7945 | 26.4025 | 1100 | 1.91 |  | 2.9994 | 22.5481 | 29.4481
2017-12-14 | 15:00 | 21.95 | 5.19 | 3.74 | 66.21 | 1.36 | 0.81 | 0.46 | 0.19 | 94.5652 | 2.458 | 1.3877 | 2.1441 | 56.1619 | 20.5856 | 7.4329 | 11.3696 | 25.5485 | 26.805 | 1140 | 1.54 |  | 2.9869 | 22.9196
2017-12-14 | 16:00 | 21.92 | 5.12 | 3.56 | 66.34 | 1.33 | 0.8 | 0.48 | 0.19 | 95.1362 | 2.5253 | 1.4382 | 2.168 | 58.1352 | 19.0108 | 7.5516 | 10.8224 | 24.936 | 26.17 | 1160 | 1.42 |  | 3.164 | 22.1762 | 29.2962
2017-12-14 | 17:00 | 21.94 | 5.12 | 3.55 | 66.17 | 1.32 | 0.6 | 0.45 | 0.19 | 94.8251 | 2.5306 | 1.4423 | 2.1617 | 57.2242 | 19.7553 | 7.5685 | 10.792 | 24.874 | 25.9075 | 1170 | 1.44 |  | 3.1167 | 22.3116
2017-12-14 | 18:00 | 21.95 | 5.17 | 3.66 | 65.74 | 1.33 | 0.81 | 0.47 | 0.19 | 93.9954 | 2.4858 | 1.4126 | 2.1358 | 55.6781 | 20.9504 | 7.5151 | 11.1264 | 25.2935 | 26.545 | 1180 | 1.25 |  | 2.9868 | 22.8316
2017-12-14 | 19:00 | 21.95 | 5.13 | 3.54 | 66.07 | 1.31 | 0.71 | 0.47 | 0.19 | 94.6366 | 2.5317 | 1.4492 | 2.1577 | 56.7697 | 20.1268 | 7.6119 | 10.7616 | 24.8915 | 26.035 | 1150 | 1.42 |  | 3.0898 | 22.3989
2017-12-14 | 20:00 | 21.96 | 5.13 | 3.54 | 66.18 | 1.3 | 0.66 | 0.47 | 0.19 | 94.7562 | 2.5329 | 1.4492 | 2.1606 | 56.3681 | 20.4584 | 7.6119 | 10.7616 | 24.8815 | 25.975 | 1140 | 1.61 |  | 3.0679 | 22.4652 | 29.5452
2017-12-14 | 21:00 | 21.98 | 5.18 | 3.58 | 66.08 | 1.3 | 0.54 | 0.45 | 0.2 | 94.4224 | 2.5091 | 1.4469 | 2.1496 | 54.724 | 21.756 | 7.6768 | 10.8832 | 25.107 | 26.085 | 1110 | 1.78 |  | 2.9485 | 22.9112
2017-12-14 | 22:00 | 22 | 5.12 | 3.58 | 66.26 | 1.32 | 0.68 | 0.46 | 0.19 | 94.6996 | 2.5287 | 1.4302 | 2.1583 | 56.359 | 20.58 | 7.5178 | 10.8832 | 24.95 | 26.065 | 1130 | 1.62 |  | 3.0628 | 22.517 | 29.677
2017-12-14 | 23:00 | 21.94 | 5.16 | 3.51 | 66.63 | 1.32 | 0.74 | 0.47 | 0.2 | 95.4553 | 2.5306 | 1.4701 | 2.1767 | 56.1579 | 20.5596 | 7.7421 | 10.6704 | 24.934 | 26.1075 | 1110 | 2.11 |  | 3.05 | 22.5244
2017-12-14 | 24:00 | 21.95 | 5.25 | 3.5 | 66.44 | 1.33 | 0.62 | 0.43 | 0.18 | 95.0093 | 2.5086 | 1.5 | 2.1642 | 56.3054 | 20.4771 | 7.9975 | 10.64 | 25.1275 | 26.185 | 1130 | 1.72 |  | 3.0211 | 22.7329 | 29.7329
2017-12-14 | 25:00 | 21.94 | 5.26 | 3.61 | 66.48 | 1.34 | 0.65 | 0.43 | 0.19 | 94.9914 | 2.4735 | 1.4571 | 2.1577 | 56.4011 | 20.3764 | 7.8381 | 10.9744 | 25.419 | 26.5125 | 1120 | 1.7 |  | 2.9981 | 22.8878
2017-12-14 | 26:00 | 21.95 | 5.22 | 3.63 | 66.5 | 1.31 | 0.7 | 0.45 | 0.19 | 95.0284 | 2.4802 | 1.438 | 2.1591 | 56.1176 | 20.6189 | 7.6983 | 11.0352 | 25.335 | 26.4775 | 1140 | 1.83 |  | 2.9956 | 22.8573 | 30.1173
2017-12-14 | 27:00 | 21.96 | 5.26 | 3.67 | 66.41 | 1.31 | 0.69 | 0.43 | 0.19 | 94.7627 | 2.4591 | 1.4332 | 2.1499 | 56.4482 | 20.3983 | 7.7367 | 11.1568 | 25.521 | 26.6575 | 1150 | 1.56 |  | 2.9877 | 22.9732
2017-12-14 | 28:00 | 21.99 | 5.23 | 3.62 | 66.3 | 1.34 | 0.64 | 0.45 | 0.2 | 94.584 | 2.4847 | 1.4448 | 2.1498 | 55.5165 | 21.187 | 7.7417 | 11.0048 | 25.3825 | 26.465 | 1130 | 1.69 |  | 2.9614 | 22.9839 | 30.2239
2017-12-14 | 29:00 | 21.96 | 5.21 | 3.71 | 66.48 | 1.28 | 0.61 | 0.44 | 0.2 | 94.9073 | 2.4619 | 1.4043 | 2.1528 | 57.2561 | 19.7889 | 7.5366 | 11.2784 | 25.4515 | 26.5075 | 1140 | 1.5 |  | 3.0431 | 22.7728
2017-12-15 | 6:00 | 21.9 | 5.19 | 3.63 | 66.69 | 1.28 | 0.67 | 0.44 | 0.2 | 95.5393 | 2.483 | 1.4298 | 2.1709 | 58.9784 | 18.3176 | 7.6188 | 11.0352 | 25.2165 | 26.3275 | 1150 | 1.46 |  | 3.1617 | 22.3175 | 29.5775
2017-12-15 | 7:00 | 21.94 | 5.2 | 3.61 | 66.51 | 1.28 | 0.65 | 0.45 | 0.18 | 95.1305 | 2.4904 | 1.4404 | 2.1629 | 57.7811 | 19.3354 | 7.6791 | 10.9744 | 25.192 | 26.2825 | 1140 | 1.49 |  | 3.0976 | 22.5206
2017-12-15 | 8:00 | 21.99 | 5.2 | 3.77 | 66.98 | 1.28 | 0.61 | 0.47 | 0.2 | 95.4695 | 2.4515 | 1.3793 | 2.1634 | 56.1141 | 20.7364 | 7.4087 | 11.4608 | 25.584 | 26.6425 | 1110 | 2.22 |  | 2.9738 | 23.0168 | 30.5568
2017-12-15 | 9:00 | 22.01 | 5.19 | 3.54 | 66.32 | 1.27 | 0.88 | 0.55 | 0.19 | 94.6709 | 2.5212 | 1.4661 | 2.1574 | 54.079 | 22.3285 | 7.7709 | 10.7616 | 25.1085 | 26.425 | 1120 | 2.12 |  | 2.9181 | 22.9982
2017-12-15 | 10:00 | 21.98 | 5.19 | 3.57 | 66.56 | 1.26 | 0.72 | 0.48 | 0.2 | 95.1011 | 2.5091 | 1.4538 | 2.1653 | 56.2177 | 20.6293 | 7.7202 | 10.8528 | 25.1045 | 26.2625 | 1120 | 1.88 |  | 3.0269 | 22.6989 | 29.8389
2017-12-15 | 11:00 | 21.96 | 5.22 | 3.58 | 66.54 | 1.28 | 0.66 | 0.48 | 0.2 | 95.0916 | 2.4955 | 1.4581 | 2.1632 | 57.0899 | 19.9141 | 7.7828 | 10.8832 | 25.235 | 26.335 | 1130 | 1.63 |  | 3.0585 | 22.6488
2017-12-15 | 12:00 | 21.99 | 5.23 | 3.59 | 66.36 | 1.25 | 0.73 | 0.52 | 0.2 | 94.696 | 2.4932 | 1.4568 | 2.1538 | 55.2338 | 21.4002 | 7.7924 | 10.9136 | 25.2965 | 26.4675 | 1120 | 1.83 |  | 2.9527 | 22.986 | 30.166
2017-12-15 | 13:00 | 22 | 5.22 | 3.52 | 66.23 | 1.29 | 0.91 | 0.54 | 0.19 | 94.55 | 2.5172 | 1.483 | 2.1545 | 54.7146 | 21.8204 | 7.8842 | 10.7008 | 25.163 | 26.51 | 1120 | 1.85 |  | 2.944 | 22.9491
2017-12-15 | 14:00 | 21.98 | 5.22 | 3.52 | 66.23 | 1.26 | 0.72 | 0.46 | 0.2 | 94.6256 | 2.5149 | 1.483 | 2.1559 | 56.3725 | 20.5125 | 7.8842 | 10.7008 | 25.063 | 26.22 | 1150 | 1.48 |  | 3.0332 | 22.6875 | 29.7275
2017-12-15 | 15:00 | 21.99 | 5.2 | 3.39 | 66.35 | 1.26 | 0.87 | 0.57 | 0.2 | 94.9057 | 2.56 | 1.5339 | 2.1697 | 50.349 | 25.0845 | 8.0509 | 10.3056 | 24.828 | 26.1275 | 1110 | 3.14 |  | 2.7428 | 23.3734
2017-12-15 | 16:00 | 21.94 | 5.29 | 3.61 | 66.51 | 1.26 | 0.58 | 0.41 | 0.19 | 94.9862 | 2.4652 | 1.4654 | 2.1566 | 57.8682 | 19.2698 | 7.9176 | 10.9744 | 25.4075 | 26.4325 | 1170 | 1.32 |  | 3.0631 | 22.746 | 29.966
2017-12-15 | 17:00 | 21.97 | 5.27 | 3.58 | 66.48 | 1.24 | 0.7 | 0.48 | 0.18 | 94.8879 | 2.4825 | 1.4721 | 2.157 | 57.0035 | 20.008 | 7.9153 | 10.8832 | 25.3225 | 26.465 | 1160 | 1.49 |  | 3.0323 | 22.8001
2017-12-15 | 18:00 | 21.98 | 5.29 | 3.68 | 66.35 | 1.25 | 0.61 | 0.43 | 0.2 | 94.545 | 2.4504 | 1.4375 | 2.1438 | 56.935 | 20.0885 | 7.7993 | 11.1872 | 25.5815 | 26.64 | 1170 | 1.29 |  | 2.9987 | 23.0042 | 30.3642
2017-12-15 | 19:00 | 21.95 | 5.3 | 3.7 | 66.51 | 1.25 | 0.65 | 0.44 | 0.2 | 94.853 | 2.4389 | 1.4324 | 2.1489 | 57.8405 | 19.3195 | 7.792 | 11.248 | 25.665 | 26.765 | 1180 | 1.26 |  | 3.0378 | 22.9039
2017-12-15 | 20:00 | 21.98 | 5.26 | 3.67 | 66.46 | 1.25 | 0.61 | 0.43 | 0.2 | 94.7583 | 2.4614 | 1.4332 | 2.1501 | 57.68 | 19.5265 | 7.7367 | 11.1568 | 25.471 | 26.5275 | 1160 | 1.27 |  | 3.0529 | 22.7988 | 30.1388
2017-12-15 | 21:00 | 21.98 | 5.33 | 3.67 | 66.36 | 1.24 | 0.68 | 0.47 | 0.19 | 94.5045 | 2.4422 | 1.4523 | 2.142 | 55.5816 | 21.1094 | 7.9222 | 11.1568 | 25.6975 | 26.8275 | 1170 | 1.57 |  | 2.9132 | 23.3009
2017-12-15 | 22:00 | 21.96 | 5.27 | 3.65 | 66.47 | 1.24 | 0.61 | 0.44 | 0.2 | 94.85 | 2.4619 | 1.4438 | 2.1525 | 57.6306 | 19.5064 | 7.797 | 11.096 | 25.4565 | 26.5125 | 1190 | 1.32 |  | 3.0504 | 22.7943 | 30.0943
2017-12-15 | 23:00 | 22.04 | 5.24 | 3.66 | 66.37 | 1.25 | 0.72 | 0.44 | 0.2 | 94.4443 | 2.4764 | 1.4317 | 2.1451 | 55.1749 | 21.5881 | 7.7006 | 11.1264 | 25.4 | 26.565 | 1140 | 1.72 |  | 2.9306 | 23.1446
2017-12-15 | 24:00 | 22.12 | 5.1 | 3.52 | 66.11 | 1.22 | 0.71 | 0.43 | 0.2 | 94.1175 | 2.5661 | 1.4489 | 2.1506 | 54.8125 | 22.0905 | 7.5662 | 10.7008 | 24.639 | 25.78 | 1150 | 1.68 |  | 3.0006 | 22.6851 | 29.7251
2017-12-15 | 25:00 | 22.04 | 5.22 | 3.55 | 66.09 | 1.25 | 0.72 | 0.48 | 0.2 | 94.1733 | 2.5131 | 1.4704 | 2.1451 | 54.3677 | 22.1968 | 7.8335 | 10.792 | 25.139 | 26.2975 | 1140 | 1.71 |  | 2.919 | 23.0649
2017-12-15 | 26:00 | 21.96 | 5.25 | 3.54 | 66.48 | 1.24 | 0.68 | 0.49 | 0.2 | 94.9931 | 2.4983 | 1.4831 | 2.162 | 56.9455 | 20.023 | 7.9299 | 10.7616 | 25.2055 | 26.325 | 1150 | 1.57 |  | 3.0466 | 22.6961 | 29.7761
2017-12-15 | 27:00 | 22 | 5.3 | 3.66 | 65.96 | 1.23 | 0.75 | 0.49 | 0.2 | 93.916 | 2.4554 | 1.4481 | 2.1305 | 53.3256 | 22.8684 | 7.8596 | 11.1264 | 25.607 | 26.805 | 1130 | 1.74 |  | 2.8087 | 23.5597
2017-12-15 | 28:00 | 22.03 | 5.28 | 3.66 | 65.96 | 1.23 | 0.69 | 0.47 | 0.2 | 93.8353 | 2.4642 | 1.4426 | 2.1298 | 53.3541 | 22.9329 | 7.8066 | 11.1264 | 25.528 | 26.665 | 1150 | 1.71 |  | 2.818 | 23.5196 | 30.8396
2017-12-15 | 29:00 | 22.07 | 5.25 | 3.62 | 66.12 | 1.24 | 0.69 | 0.45 | 0.21 | 93.9952 | 2.4882 | 1.4503 | 2.137 | 54.6113 | 22.0992 | 7.7947 | 11.0048 | 25.3515 | 26.485 | 1170 | 1.55 |  | 2.9049 | 23.2193
2017-12-16 | 6:00 | 21.99 | 5.28 | 3.64 | 66.22 | 1.23 | 0.61 | 0.43 | 0.2 | 94.373 | 2.4652 | 1.4505 | 2.1423 | 56.4136 | 20.5104 | 7.8404 | 11.0656 | 25.444 | 26.5 | 1180 | 1.3 |  | 2.9839 | 23.0081 | 30.2881
2017-12-16 | 7:00 | 22 | 5.25 | 3.59 | 66.18 | 1.25 | 0.74 | 0.45 | 0.2 | 94.3696 | 2.4887 | 1.4624 | 2.1459 | 55.8781 | 20.9429 | 7.8454 | 10.9136 | 25.2855 | 26.4675 | 1170 | 1.44 |  | 2.9787 | 22.9476
2017-12-16 | 8:00 | 21.94 | 5.23 | 3.49 | 66.75 | 1.25 | 0.57 | 0.43 | 0.21 | 95.532 | 2.5161 | 1.4986 | 2.1771 | 58.2802 | 18.9588 | 7.9614 | 10.6096 | 24.9965 | 26.0025 | 1150 | 1.6 |  | 3.1382 | 22.3628 | 29.3428
2017-12-16 | 9:00 | 21.95 | 5.23 | 3.6 | 66.43 | 1.27 | 0.69 | 0.46 | 0.2 | 94.9388 | 2.4858 | 1.4528 | 2.1582 | 56.2154 | 20.5451 | 7.7755 | 10.944 | 25.2785 | 26.41 | 1160 | 1.73 |  | 3.003 | 22.8285
2017-12-16 | 10:00 | 21.94 | 5.22 | 3.51 | 66.62 | 1.27 | 0.65 | 0.46 | 0.2 | 95.3443 | 2.5132 | 1.4872 | 2.1722 | 58.1967 | 19.0218 | 7.9011 | 10.6704 | 25.051 | 26.1375 | 1170 | 1.5 |  | 3.1337 | 22.3759 | 29.3959
2017-12-16 | 11:00 | 21.98 | 5.18 | 3.51 | 66.52 | 1.27 | 0.71 | 0.46 | 0.2 | 95.113 | 2.5293 | 1.4758 | 2.1689 | 57.144 | 19.9305 | 7.7951 | 10.6704 | 24.933 | 26.0775 | 1140 | 1.65 |  | 3.0946 | 22.4516
2017-12-16 | 12:00 | 21.97 | 5.25 | 3.53 | 66.3 | 1.28 | 0.84 | 0.54 | 0.2 | 94.7068 | 2.5023 | 1.4873 | 2.1561 | 54.1569 | 22.1551 | 7.9468 | 10.7312 | 25.2735 | 26.5525 | 1110 | 2.06 |  | 2.8995 | 23.109 | 30.169
2017-12-16 | 13:00 | 22.02 | 5.15 | 3.45 | 66.26 | 1.25 | 0.89 | 0.53 | 0.2 | 94.6903 | 2.5605 | 1.4928 | 2.1639 | 54.3191 | 22.1759 | 7.817 | 10.488 | 24.7625 | 26.0825 | 1100 | 2.08 |  | 2.9674 | 22.7402
2017-12-16 | 14:00 | 21.96 | 5.23 | 3.53 | 66.61 | 1.27 | 0.6 | 0.42 | 0.21 | 95.2199 | 2.5068 | 1.4816 | 2.1683 | 57.7861 | 19.3889 | 7.8938 | 10.7312 | 25.0945 | 26.1325 | 1150 | 1.53 |  | 3.1026 | 22.5028 | 29.5628
2017-12-16 | 15:00 | 21.94 | 5.28 | 3.53 | 66.75 | 1.28 | 0.44 | 0.42 | 0.21 | 95.4159 | 2.4904 | 1.4958 | 2.1707 | 57.9277 | 19.2248 | 8.0263 | 10.7312 | 25.252 | 26.1325 | 1160 | 1.59 |  | 3.0882 | 22.6025
2017-12-16 | 16:00 | 21.88 | 5.17 | 3.48 | 66.76 | 1.28 | 0.7 | 0.44 | 0.2 | 95.8829 | 2.5295 | 1.4856 | 2.1867 | 61.0666 | 16.6849 | 7.8193 | 10.5792 | 24.8275 | 25.96 | 1170 | 1.14 |  | 3.3191 | 21.7355 | 28.6955
2017-12-16 | 17:00 | 21.94 | 5.21 | 3.61 | 66.69 | 1.28 | 0.64 | 0.37 | 0.2 | 95.3718 | 2.4875 | 1.4432 | 2.1681 | 60.5629 | 17.2371 | 7.7056 | 10.9744 | 25.1615 | 26.2425 | 1180 | 0.97 |  | 3.2421 | 22.1274
2017-12-16 | 18:00 | 21.95 | 5.19 | 3.54 | 66.61 | 1.24 | 0.62 | 0.43 | 0.2 | 95.3135 | 2.5143 | 1.4661 | 2.1711 | 59.1748 | 18.3127 | 7.7709 | 10.7616 | 24.9685 | 26.025 | 1170 | 1.27 |  | 3.193 | 22.195 | 29.275
2017-12-16 | 19:00 | 21.96 | 5.25 | 3.58 | 66.18 | 1.27 | 0.74 | 0.43 | 0.21 | 94.5294 | 2.487 | 1.4665 | 2.1494 | 57.2546 | 19.7899 | 7.8623 | 10.8832 | 25.2735 | 26.455 | 1180 | 1.18 |  | 3.0543 | 22.7035
2017-12-16 | 20:00 | 21.93 | 5.27 | 3.66 | 66.42 | 1.28 | 0.65 | 0.45 | 0.2 | 94.8835 | 2.4558 | 1.4399 | 2.1523 | 57.7222 | 19.3513 | 7.7801 | 11.1264 | 25.5285 | 26.625 | 1160 | 1.3 |  | 3.053 | 22.7768 | 30.0968
2017-12-16 | 21:00 | 21.92 | 5.28 | 3.65 | 66.46 | 1.27 | 0.63 | 0.44 | 0.2 | 94.9715 | 2.4546 | 1.4466 | 2.1543 | 57.6232 | 19.3973 | 7.8235 | 11.096 | 25.516 | 26.5925 | 1150 | 1.37 |  | 3.0457 | 22.799
2017-12-16 | 22:00 | 21.94 | 5.22 | 3.58 | 66.72 | 1.28 | 0.65 | 0.43 | 0.21 | 95.4253 | 2.4932 | 1.4581 | 2.1705 | 59.3176 | 18.1764 | 7.7828 | 10.8832 | 25.195 | 26.285 | 1150 | 1.3 |  | 3.1778 | 22.3013 | 29.4613
2017-12-16 | 23:00 | 21.95 | 5.22 | 3.5 | 66.65 | 1.27 | 0.71 | 0.51 | 0.2 | 95.3579 | 2.5172 | 1.4914 | 2.1731 | 57.4024 | 19.6496 | 7.918 | 10.64 | 25.079 | 26.225 | 1130 | 1.71 |  | 3.0931 | 22.4879
2017-12-16 | 24:00 | 21.95 | 5.22 | 3.46 | 66.82 | 1.27 | 0.66 | 0.49 | 0.2 | 95.6367 | 2.5288 | 1.5087 | 2.1815 | 57.541 | 19.545 | 7.9856 | 10.5184 | 24.971 | 26.065 | 1110 | 1.86 |  | 3.1097 | 22.413 | 29.333
2017-12-16 | 25:00 | 21.92 | 5.3 | 3.48 | 66.66 | 1.26 | 0.64 | 0.46 | 0.21 | 95.3757 | 2.4966 | 1.523 | 2.1713 | 57.3249 | 19.6221 | 8.1638 | 10.5792 | 25.221 | 26.3 | 1120 | 1.67 |  | 3.0585 | 22.6674
2017-12-16 | 26:00 | 22.04 | 5.19 | 3.44 | 66.22 | 1.24 | 0.77 | 0.49 | 0.2 | 94.5025 | 2.5539 | 1.5087 | 2.1591 | 55.215 | 21.5575 | 7.9399 | 10.4576 | 24.8085 | 26.01 | 1100 | 1.72 |  | 3.0012 | 22.709 | 29.589
2017-12-16 | 27:00 | 22.02 | 5.22 | 3.48 | 66.52 | 1.28 | 0.8 | 0.5 | 0.2 | 94.9233 | 2.531 | 1.5 | 2.1654 | 56.3292 | 20.6598 | 7.9518 | 10.5792 | 25.035 | 26.27 | 1110 | 1.72 |  | 3.0397 | 22.663
2017-12-16 | 28:00 | 21.98 | 5.2 | 3.52 | 66.54 | 1.3 | 0.7 | 0.46 | 0.2 | 95.1006 | 2.5206 | 1.4773 | 2.1674 | 55.6522 | 21.0558 | 7.8312 | 10.7008 | 25.044 | 26.18 | 1090 | 2 |  | 3.003 | 22.7432 | 29.7832
2017-12-16 | 29:00 | 21.98 | 5.22 | 3.55 | 66.56 | 1.3 | 0.8 | 0.48 | 0.2 | 95.0706 | 2.5063 | 1.4704 | 2.1646 | 56.0447 | 20.7598 | 7.8335 | 10.792 | 25.189 | 26.4275 | 1100 | 1.88 |  | 3.009 | 22.7775
2017-12-17 | 6:00 | 21.95 | 5.21 | 3.49 | 66.88 | 1.31 | 0.62 | 0.43 | 0.21 | 95.712 | 2.523 | 1.4928 | 2.1821 | 58.5421 | 18.7899 | 7.9084 | 10.6096 | 24.9975 | 26.0525 | 1130 | 1.68 |  | 3.1614 | 22.276 | 29.256
2017-12-17 | 7:00 | 21.98 | 5.22 | 3.58 | 66.6 | 1.29 | 0.64 | 0.45 | 0.21 | 95.1013 | 2.4977 | 1.4581 | 2.1637 | 56.5716 | 20.3624 | 7.7828 | 10.8832 | 25.225 | 26.305 | 1120 | 1.78 |  | 3.0307 | 22.7385
2017-12-17 | 8:00 | 22.03 | 5.23 | 3.51 | 66.27 | 1.31 | 0.64 | 0.44 | 0.21 | 94.4866 | 2.5206 | 1.49 | 2.1537 | 54.1895 | 22.3025 | 7.9276 | 10.6704 | 25.1105 | 26.1875 | 1100 | 1.95 |  | 2.9137 | 23.0585 | 30.0785
2017-12-17 | 9:00 | 21.98 | 5.21 | 3.49 | 66.64 | 1.29 | 0.53 | 0.41 | 0.2 | 95.254 | 2.5264 | 1.4928 | 2.1721 | 56.6454 | 20.3066 | 7.9084 | 10.6096 | 24.9475 | 25.9125 | 1090 | 1.85 |  | 3.0589 | 22.5793
2017-12-17 | 10:00 | 21.92 | 5.21 | 3.54 | 66.73 | 1.31 | 0.58 | 0.42 | 0.2 | 95.5678 | 2.5051 | 1.4718 | 2.1757 | 59.0242 | 18.3403 | 7.8239 | 10.7616 | 25.0875 | 26.105 | 1110 | 1.45 |  | 3.1758 | 22.2536 | 29.3336
2017-12-17 | 11:00 | 21.92 | 5.16 | 3.45 | 66.68 | 1.3 | 0.58 | 0.43 | 0.21 | 95.6571 | 2.5459 | 1.4957 | 2.1841 | 60.1808 | 17.4677 | 7.8435 | 10.488 | 24.752 | 25.7625 | 1170 | 1.23 |  | 3.2829 | 21.825
2017-12-17 | 12:00 | 21.98 | 5.28 | 3.6 | 66.5 | 1.3 | 0.61 | 0.43 | 0.19 | 94.845 | 2.4752 | 1.4667 | 2.1549 | 57.198 | 19.89 | 7.908 | 10.944 | 25.416 | 26.47 | 1150 | 1.42 |  | 3.0341 | 22.83 | 30.03
2017-12-17 | 13:00 | 21.96 | 5.24 | 3.55 | 66.53 | 1.3 | 0.61 | 0.42 | 0.19 | 95.0718 | 2.4983 | 1.4761 | 2.1636 | 58.7485 | 18.663 | 7.8865 | 10.792 | 25.178 | 26.2275 | 1180 | 1.19 |  | 3.1452 | 22.4111
2017-12-17 | 14:00 | 21.92 | 5.29 | 3.69 | 66.58 | 1.32 | 0.56 | 0.41 | 0.2 | 95.0916 | 2.441 | 1.4336 | 2.1547 | 58.3128 | 18.8772 | 7.7824 | 11.2176 | 25.6535 | 26.6625 | 1170 | 1.29 |  | 3.0691 | 22.7754 | 30.1554
2017-12-17 | 15:00 | 21.96 | 5.26 | 3.63 | 66.4 | 1.3 | 0.57 | 0.42 | 0.18 | 94.7836 | 2.4702 | 1.449 | 2.1524 | 57.6043 | 19.5262 | 7.8043 | 11.0352 | 25.403 | 26.4175 | 1180 | 1.28 |  | 3.0576 | 22.7447
2017-12-17 | 16:00 | 21.96 | 5.26 | 3.68 | 66.43 | 1.3 | 0.57 | 0.42 | 0.19 | 94.7825 | 2.4564 | 1.4293 | 2.1498 | 57.9398 | 19.2732 | 7.7198 | 11.1872 | 25.523 | 26.54 | 1170 | 1.21 |  | 3.0645 | 22.7616 | 30.1216
2017-12-17 | 17:00 | 22.01 | 5.27 | 3.7 | 66.11 | 1.31 | 0.64 | 0.4 | 0.2 | 94.1046 | 2.4537 | 1.4243 | 2.134 | 56.1209 | 20.7886 | 7.7125 | 11.248 | 25.5965 | 26.685 | 1170 | 1.22 |  | 2.9599 | 23.1182
2017-12-17 | 18:00 | 22.08 | 5.24 | 3.72 | 65.94 | 1.26 | 0.65 | 0.42 | 0.2 | 93.6313 | 2.4643 | 1.4086 | 2.1244 | 54.2153 | 22.4267 | 7.5992 | 11.3088 | 25.522 | 26.62 | 1140 | 1.43 |  | 2.8673 | 23.3933 | 30.8333
2017-12-17 | 19:00 | 22 | 5.28 | 3.68 | 66.53 | 1.32 | 0.56 | 0.4 | 0.2 | 94.7418 | 2.4554 | 1.4348 | 2.1489 | 57.0537 | 20.0563 | 7.7728 | 11.1872 | 25.592 | 26.6 | 1150 | 1.42 |  | 3.0092 | 22.9713
2017-12-17 | 20:00 | 22 | 5.3 | 3.7 | 66.1 | 1.33 | 0.66 | 0.43 | 0.21 | 94.0805 | 2.4444 | 1.4324 | 2.1323 | 54.408 | 22.052 | 7.792 | 11.248 | 25.745 | 26.855 | 1130 | 1.6 |  | 2.8576 | 23.4504 | 30.8504
2017-12-17 | 21:00 | 22.04 | 5.25 | 3.7 | 66.37 | 1.3 | 0.67 | 0.4 | 0.2 | 94.3936 | 2.4626 | 1.4189 | 2.1417 | 55.5796 | 21.2829 | 7.6595 | 11.248 | 25.5275 | 26.645 | 1120 | 1.59 |  | 2.9396 | 23.1641
2017-12-17 | 22:00 | 22.19 | 5.24 | 3.75 | 66.46 | 1.37 | 0.5 | 0.38 | 0.21 | 93.9328 | 2.4683 | 1.3973 | 2.1315 | 54.8016 | 22.2999 | 7.5485 | 11.4 | 25.668 | 26.6175 | 1130 | 1.59 |  | 2.8921 | 23.4085 | 30.9085
2017-12-17 | 23:00 | 21.94 | 5.28 | 3.51 | 66.39 | 1.33 | 0.79 | 0.5 | 0.2 | 94.9189 | 2.496 | 1.5043 | 2.1604 | 57.183 | 19.7865 | 8.0601 | 10.6704 | 25.328 | 26.5575 | 1140 | 1.42 |  | 3.0529 | 22.6878
2017-12-17 | 24:00 | 21.94 | 5.27 | 3.56 | 66.76 | 1.35 | 0.63 | 0.41 | 0.21 | 95.4197 | 2.4847 | 1.4803 | 2.1696 | 59.2544 | 18.2241 | 7.9491 | 10.8224 | 25.3485 | 26.42 | 1160 | 1.28 |  | 3.1566 | 22.4163 | 29.5363
2017-12-17 | 25:00 | 21.91 | 5.25 | 3.49 | 66.68 | 1.33 | 0.65 | 0.46 | 0.21 | 95.5143 | 2.5069 | 1.5043 | 2.1755 | 59.0657 | 18.2803 | 8.0144 | 10.6096 | 25.1655 | 26.2525 | 1150 | 1.36 |  | 3.1715 | 22.2801
2017-12-17 | 26:00 | 21.93 | 5.29 | 3.54 | 66.48 | 1.32 | 0.62 | 0.45 | 0.2 | 95.0431 | 2.4836 | 1.4944 | 2.1612 | 57.6373 | 19.4152 | 8.0359 | 10.7616 | 25.3635 | 26.425 | 1140 | 1.39 |  | 3.0662 | 22.6805 | 29.7605
2017-12-17 | 27:00 | 21.94 | 5.28 | 3.64 | 66.65 | 1.36 | 0.55 | 0.39 | 0.2 | 95.1757 | 2.4596 | 1.4505 | 2.1598 | 59.1542 | 18.2998 | 7.8404 | 11.0656 | 25.534 | 26.53 | 1170 | 1.15 |  | 3.1289 | 22.566
2017-12-17 | 28:00 | 22 | 5.25 | 3.54 | 66.62 | 1.35 | 0.69 | 0.44 | 0.2 | 95.0411 | 2.5028 | 1.4831 | 2.1637 | 56.6415 | 20.367 | 7.9299 | 10.7616 | 25.2655 | 26.395 | 1130 | 1.71 |  | 3.0303 | 22.7649 | 29.8449
2017-12-17 | 29:00 | 21.97 | 5.22 | 3.58 | 66.51 | 1.36 | 0.61 | 0.42 | 0.2 | 95.0108 | 2.4966 | 1.4581 | 2.1615 | 57.1767 | 19.8773 | 7.7828 | 10.8832 | 25.255 | 26.305 | 1140 | 1.56 |  | 3.0631 | 22.6415
2017-12-18 | 6:00 | 22.01 | 5.3 | 3.56 | 66.59 | 1.34 | 0.57 | 0.45 | 0.2 | 94.863 | 2.4842 | 1.4888 | 2.1571 | 53.3926 | 22.8464 | 8.0286 | 10.8224 | 25.457 | 26.47 | 1100 | 2.37 |  | 2.8323 | 23.4203 | 30.5403
2017-12-18 | 7:00 | 22.01 | 5.28 | 3.62 | 66.29 | 1.38 | 0.66 | 0.44 | 0.2 | 94.4149 | 2.473 | 1.4586 | 2.1446 | 52.0167 | 23.8843 | 7.8742 | 11.0048 | 25.56 | 26.665 | 1110 | 2.42 |  | 2.7553 | 23.6559
2017-12-18 | 8:00 | 21.97 | 5.44 | 3.59 | 66.64 | 1.38 | 0.49 | 0.38 | 0.2 | 94.836 | 2.433 | 1.5153 | 2.1497 | 54.7479 | 21.7096 | 8.3489 | 10.9136 | 25.906 | 26.8475 | 1120 | 1.92 |  | 2.8422 | 23.6044 | 30.7844
2017-12-18 | 9:00 | 22.01 | 5.14 | 3.45 | 66.33 | 1.33 | 0.74 | 0.41 | 0.21 | 94.8443 | 2.5623 | 1.4899 | 2.1676 | 57.2706 | 19.9209 | 7.7905 | 10.488 | 24.703 | 25.8725 | 1140 | 1.46 |  | 3.1332 | 22.2627
2017-12-18 | 10:00 | 21.95 | 5.21 | 3.59 | 66.42 | 1.37 | 0.69 | 0.44 | 0.2 | 94.9653 | 2.4943 | 1.4513 | 2.16 | 57.9107 | 19.2663 | 7.7394 | 10.9136 | 25.2775 | 26.4075 | 1170 | 1.34 |  | 3.1046 | 22.5063 | 29.6863
2017-12-18 | 11:00 | 21.91 | 5.25 | 3.57 | 66.48 | 1.4 | 0.58 | 0.39 | 0.21 | 95.157 | 2.4841 | 1.4706 | 2.1634 | 58.178 | 18.95 | 7.8792 | 10.8528 | 25.3415 | 26.3625 | 1160 | 1.35 |  | 3.1058 | 22.522
2017-12-18 | 12:00 | 21.86 | 5.38 | 3.45 | 66.2 | 1.38 | 0.64 | 0.44 | 0.2 | 94.8439 | 2.4757 | 1.5594 | 2.1571 | 56.3501 | 20.1854 | 8.4265 | 10.488 | 25.481 | 26.5625 | 1150 | 1.44 |  | 2.9792 | 22.9516 | 29.8516
2017-12-18 | 13:00 | 21.94 | 5.21 | 3.43 | 66.19 | 1.39 | 0.7 | 0.44 | 0.21 | 94.8154 | 2.5394 | 1.519 | 2.1645 | 57.5236 | 19.5294 | 8.0098 | 10.4272 | 24.9555 | 26.0875 | 1180 | 1.28 |  | 3.12 | 22.3429
2017-12-18 | 14:00 | 21.96 | 5.22 | 3.45 | 66.15 | 1.37 | 0.7 | 0.43 | 0.21 | 94.6486 | 2.5329 | 1.513 | 2.1596 | 57.3572 | 19.7123 | 8.0025 | 10.488 | 24.999 | 26.1325 | 1190 | 1.22 |  | 3.102 | 22.433 | 29.333
2017-12-18 | 15:00 | 21.94 | 5.27 | 3.53 | 66.15 | 1.38 | 0.56 | 0.4 | 0.21 | 94.5742 | 2.4932 | 1.4929 | 2.1519 | 57.3437 | 19.6653 | 7.9998 | 10.7312 | 25.3025 | 26.3025 | 1190 | 1.15 |  | 3.0614 | 22.6641
2017-12-18 | 16:00 | 21.99 | 5.31 | 3.69 | 66.07 | 1.39 | 0.58 | 0.43 | 0.2 | 94.0682 | 2.4433 | 1.439 | 2.132 | 54.7974 | 21.7296 | 7.8354 | 11.2176 | 25.8025 | 26.8325 | 1170 | 1.48 |  | 2.8761 | 23.3989 | 30.7789
2017-12-18 | 17:00 | 21.99 | 5.2 | 3.48 | 66.49 | 1.38 | 0.69 | 0.46 | 0.2 | 95.0264 | 2.5334 | 1.4943 | 2.1679 | 56.6509 | 20.3311 | 7.8988 | 10.5792 | 25.036 | 26.16 | 1150 | 1.7 |  | 3.0659 | 22.5442
2017-12-18 | 18:00 | 21.97 | 5.22 | 3.49 | 66.46 | 1.38 | 0.66 | 0.43 | 0.2 | 95.0187 | 2.5224 | 1.4957 | 2.1662 | 57.1019 | 19.9336 | 7.9349 | 10.6096 | 25.087 | 26.1825 | 1180 | 1.56 |  | 3.0792 | 22.5312 | 29.5112
2017-12-18 | 19:00 | 21.99 | 5.23 | 3.55 | 66.44 | 1.38 | 0.64 | 0.44 | 0.2 | 94.8453 | 2.5046 | 1.4732 | 2.1592 | 56.1457 | 20.7123 | 7.86 | 10.792 | 25.2585 | 26.3375 | 1160 | 1.7 |  | 3.0102 | 22.7945
2017-12-18 | 20:00 | 21.96 | 5.25 | 3.55 | 66.6 | 1.37 | 0.63 | 0.41 | 0.21 | 95.1558 | 2.4955 | 1.4789 | 2.1651 | 57.9487 | 19.2663 | 7.913 | 10.792 | 25.2875 | 26.3575 | 1190 | 1.44 |  | 3.098 | 22.5583 | 29.6583
2017-12-18 | 21:00 | 21.99 | 5.25 | 3.57 | 66.22 | 1.36 | 0.64 | 0.43 | 0.2 | 94.4819 | 2.4932 | 1.4706 | 2.1493 | 55.6571 | 21.0809 | 7.8792 | 10.8528 | 25.3315 | 26.4125 | 1170 | 1.56 |  | 2.9712 | 22.9482
2017-12-18 | 22:00 | 22.07 | 5.31 | 3.52 | 65.81 | 1.35 | 0.7 | 0.48 | 0.21 | 93.5468 | 2.4994 | 1.5085 | 2.1298 | 45.8855 | 28.681 | 8.1227 | 10.7008 | 25.4485 | 26.59 | 1170 | 3.32 |  | 2.4377 | 24.5597 | 31.5997
2017-12-18 | 23:00 | 21.94 | 5.22 | 3.54 | 66.56 | 1.36 | 0.68 | 0.44 | 0.2 | 95.2318 | 2.5046 | 1.4746 | 2.1681 | 57.7061 | 19.3919 | 7.8504 | 10.7616 | 25.187 | 26.305 | 1150 | 1.55 |  | 3.1005 | 22.4904
2017-12-18 | 24:00 | 21.88 | 5.16 | 3.56 | 66.59 | 1.38 | 0.72 | 0.48 | 0.2 | 95.5835 | 2.5092 | 1.4494 | 2.1761 | 57.9262 | 19.0538 | 7.6576 | 10.8224 | 25.114 | 26.27 | 1200 | 1.73 |  | 3.1345 | 22.2908 | 29.4108
2017-12-18 | 25:00 | 21.9 | 5.19 | 3.52 | 66.68 | 1.39 | 0.58 | 0.49 | 0.21 | 95.623 | 2.5144 | 1.4744 | 2.1784 | 57.1007 | 19.7338 | 7.8047 | 10.7008 | 25.1445 | 26.16 | 1190 | 1.95 |  | 3.0856 | 22.4523
2017-12-18 | 26:00 | 21.96 | 5.27 | 3.49 | 66.74 | 1.4 | 0.49 | 0.45 | 0.21 | 95.3768 | 2.5068 | 1.51 | 2.1725 | 55.1732 | 21.3598 | 8.0674 | 10.6096 | 25.2845 | 26.2125 | 1130 | 2.25 |  | 2.9541 | 22.949 | 29.929
2017-12-18 | 27:00 | 21.96 | 5.2 | 3.49 | 66.39 | 1.38 | 0.73 | 0.45 | 0.2 | 94.9887 | 2.527 | 1.49 | 2.1661 | 56.4576 | 20.3909 | 7.8819 | 10.6096 | 25.048 | 26.2125 | 1130 | 1.7 |  | 3.0532 | 22.5697
2017-12-18 | 28:00 | 21.94 | 5.23 | 3.45 | 66.47 | 1.39 | 0.81 | 0.47 | 0.2 | 95.1666 | 2.5276 | 1.5159 | 2.1708 | 56.0175 | 20.6655 | 8.029 | 10.488 | 25.0785 | 26.3225 | 1150 | 1.89 |  | 3.0252 | 22.6501 | 29.5501
2017-12-18 | 29:00 | 21.95 | 5.23 | 3.45 | 66.46 | 1.37 | 0.64 | 0.43 | 0.2 | 95.1142 | 2.5288 | 1.5159 | 2.1698 | 58.0579 | 19.1551 | 8.029 | 10.488 | 25.0185 | 26.0925 | 1170 | 1.36 |  | 3.1354 | 22.348
2017-12-19 | 6:00 | 21.97 | 5.24 | 3.46 | 66.32 | 1.38 | 0.66 | 0.46 | 0.2 | 94.813 | 2.5253 | 1.5145 | 2.1624 | 56.2778 | 20.5552 | 8.0386 | 10.5184 | 25.11 | 26.205 | 1170 | 1.6 |  | 3.0327 | 22.668 | 29.588
2017-12-19 | 7:00 | 21.97 | 5.21 | 3.49 | 66.28 | 1.39 | 0.73 | 0.44 | 0.2 | 94.7774 | 2.5253 | 1.4928 | 2.1611 | 57.454 | 19.668 | 7.9084 | 10.6096 | 25.0775 | 26.2425 | 1180 | 1.31 |  | 3.1026 | 22.4516
2017-12-19 | 8:00 | 21.94 | 5.31 | 3.65 | 66.32 | 1.41 | 0.59 | 0.42 | 0.2 | 94.6478 | 2.4487 | 1.4548 | 2.1463 | 56.944 | 19.967 | 7.903 | 11.096 | 25.7245 | 26.7625 | 1180 | 1.31 |  | 2.9972 | 22.9924 | 30.2924
2017-12-19 | 9:00 | 21.96 | 5.26 | 3.51 | 65.88 | 1.42 | 0.67 | 0.46 | 0.21 | 94.1462 | 2.504 | 1.4986 | 2.1438 | 53.7059 | 22.4666 | 8.0071 | 10.6704 | 25.329 | 26.4375 | 1140 | 1.76 |  | 2.8754 | 23.1708
2017-12-19 | 10:00 | 21.93 | 5.24 | 3.55 | 66.21 | 1.42 | 0.68 | 0.45 | 0.2 | 94.7282 | 2.4949 | 1.4761 | 2.1553 | 56.7787 | 20.0628 | 7.8865 | 10.792 | 25.338 | 26.4575 | 1170 | 1.41 |  | 3.0398 | 22.6911 | 29.7911
2017-12-19 | 11:00 | 21.99 | 5.14 | 3.55 | 66.37 | 1.39 | 0.74 | 0.45 | 0.2 | 94.8892 | 2.5305 | 1.4479 | 2.1633 | 57.6052 | 19.6113 | 7.6215 | 10.792 | 25.013 | 26.1875 | 1170 | 1.42 |  | 3.1284 | 22.3358
2017-12-19 | 12:00 | 21.96 | 5.23 | 3.6 | 66.43 | 1.42 | 0.7 | 0.46 | 0.2 | 94.9008 | 2.487 | 1.4528 | 2.1575 | 57.5639 | 19.5566 | 7.7755 | 10.944 | 25.4285 | 26.57 | 1180 | 1.38 |  | 3.0751 | 22.6308 | 29.8308
2017-12-19 | 13:00 | 21.98 | 5.27 | 3.55 | 66.75 | 1.45 | 0.67 | 0.45 | 0.2 | 95.2617 | 2.4921 | 1.4845 | 2.1672 | 57.7437 | 19.4783 | 7.966 | 10.792 | 25.4565 | 26.5675 | 1160 | 1.57 |  | 3.0784 | 22.6537
2017-12-19 | 14:00 | 22 | 5.23 | 3.57 | 66.57 | 1.41 | 0.7 | 0.46 | 0.2 | 94.9753 | 2.5 | 1.465 | 2.1614 | 56.0818 | 20.7892 | 7.8262 | 10.8528 | 25.3525 | 26.4925 | 1150 | 1.82 |  | 3.0024 | 22.8368 | 29.9768
2017-12-19 | 15:00 | 21.98 | 5.18 | 3.51 | 66.67 | 1.38 | 0.57 | 0.41 | 0.2 | 95.3274 | 2.5293 | 1.4758 | 2.1738 | 58.3243 | 19.0402 | 7.7951 | 10.6704 | 24.993 | 25.9975 | 1160 | 1.51 |  | 3.1586 | 22.2735
2017-12-19 | 16:00 | 21.96 | 5.27 | 3.53 | 66.54 | 1.44 | 0.61 | 0.43 | 0.2 | 95.0556 | 2.4955 | 1.4929 | 2.1632 | 56.2149 | 20.5741 | 7.9998 | 10.7312 | 25.3825 | 26.4325 | 1200 | 1.78 |  | 3.0012 | 22.8458 | 29.9058
2017-12-19 | 17:00 | 22 | 5.29 | 3.62 | 66.61 | 1.44 | 0.59 | 0.41 | 0.2 | 94.8925 | 2.4691 | 1.4613 | 2.155 | 56.8688 | 20.1957 | 7.9007 | 11.0048 | 25.6195 | 26.655 | 1190 | 1.55 |  | 3.0081 | 22.9446
2017-12-19 | 18:00 | 22 | 5.3 | 3.65 | 66.67 | 1.42 | 0.57 | 0.41 | 0.2 | 94.9357 | 2.4581 | 1.4521 | 2.1541 | 56.6773 | 20.3402 | 7.8765 | 11.096 | 25.695 | 26.7125 | 1200 | 1.63 |  | 2.9873 | 23.0405 | 30.3405
2017-12-19 | 19:00 | 21.98 | 5.27 | 3.63 | 66.43 | 1.42 | 0.59 | 0.4 | 0.2 | 94.7348 | 2.4697 | 1.4518 | 2.1512 | 56.5304 | 20.3936 | 7.8308 | 11.0352 | 25.5525 | 26.5875 | 1190 | 1.52 |  | 2.9964 | 22.9447
2017-12-19 | 20:00 | 21.93 | 5.26 | 3.6 | 66.64 | 1.41 | 0.51 | 0.36 | 0.2 | 95.267 | 2.4752 | 1.4611 | 2.1643 | 58.9334 | 18.4376 | 7.855 | 10.944 | 25.407 | 26.36 | 1210 | 1.26 |  | 3.1349 | 22.4865 | 29.6865
2017-12-19 | 21:00 | 21.95 | 5.27 | 3.59 | 66.72 | 1.42 | 0.61 | 0.42 | 0.2 | 95.2978 | 2.4774 | 1.468 | 2.1655 | 57.9959 | 19.2021 | 7.8984 | 10.9136 | 25.4845 | 26.5375 | 1190 | 1.52 |  | 3.0829 | 22.6524
2017-12-19 | 22:00 | 21.97 | 5.31 | 3.62 | 66.15 | 1.42 | 0.69 | 0.46 | 0.2 | 94.3184 | 2.4602 | 1.4669 | 2.1408 | 54.2355 | 22.096 | 7.9537 | 11.0048 | 25.7085 | 26.845 | 1210 | 1.76 |  | 2.8607 | 23.3777 | 30.6177
2017-12-19 | 23:00 | 21.92 | 5.32 | 3.52 | 66.35 | 1.4 | 0.51 | 0.35 | 0.2 | 94.8649 | 2.4796 | 1.5114 | 2.157 | 59.5753 | 17.9247 | 8.1492 | 10.7008 | 25.388 | 26.34 | 1260 | 0.76 |  | 3.1605 | 22.4349
2017-12-19 | 24:00 | 21.94 | 5.22 | 3.48 | 66.34 | 1.44 | 0.72 | 0.46 | 0.2 | 94.9701 | 2.5218 | 1.5 | 2.1651 | 59.0943 | 18.3447 | 7.9518 | 10.5792 | 25.155 | 26.31 | 1230 | 1.01 |  | 3.1889 | 22.1999 | 29.1599
2017-12-19 | 25:00 | 21.95 | 5.29 | 3.5 | 65.99 | 1.44 | 0.66 | 0.46 | 0.2 | 94.3021 | 2.4972 | 1.5114 | 2.1467 | 56.8913 | 20.0352 | 8.1035 | 10.64 | 25.4055 | 26.505 | 1240 | 1.06 |  | 3.0353 | 22.7505
2017-12-19 | 26:00 | 21.95 | 5.25 | 3.55 | 66.1 | 1.46 | 0.69 | 0.48 | 0.2 | 94.4792 | 2.4943 | 1.4789 | 2.1496 | 56.763 | 20.132 | 7.913 | 10.792 | 25.4375 | 26.5675 | 1220 | 1.25 |  | 3.0346 | 22.7314 | 29.8314
2017-12-19 | 27:00 | 21.94 | 5.24 | 3.51 | 66.16 | 1.46 | 0.7 | 0.46 | 0.2 | 94.654 | 2.5074 | 1.4929 | 2.1558 | 57.0855 | 19.86 | 7.9541 | 10.6704 | 25.3 | 26.4375 | 1230 | 1.28 |  | 3.0651 | 22.5965
2017-12-19 | 28:00 | 21.99 | 5.24 | 3.47 | 66.41 | 1.47 | 0.56 | 0.45 | 0.2 | 94.8569 | 2.5247 | 1.5101 | 2.1632 | 55.3789 | 21.2906 | 8.0217 | 10.5488 | 25.212 | 26.2075 | 1160 | 1.87 |  | 2.9821 | 22.8286 | 29.7686
2017-12-19 | 29:00 | 21.99 | 5.29 | 3.57 | 66.33 | 1.47 | 0.52 | 0.41 | 0.2 | 94.5752 | 2.4819 | 1.4818 | 2.1501 | 55.6732 | 21.0688 | 7.9852 | 10.8528 | 25.5395 | 26.5025 | 1170 | 1.6 |  | 2.9554 | 23.0518
2017-12-20 | 6:00 | 22.04 | 5.24 | 3.52 | 66.01 | 1.45 | 0.67 | 0.47 | 0.2 | 94.0538 | 2.516 | 1.4886 | 2.1432 | 53.4215 | 22.9105 | 7.9372 | 10.7008 | 25.322 | 26.43 | 1150 | 1.84 |  | 2.8663 | 23.2201 | 30.2601
2017-12-20 | 7:00 | 21.96 | 5.3 | 3.6 | 66.13 | 1.46 | 0.58 | 0.42 | 0.2 | 94.3609 | 2.4674 | 1.4722 | 2.1429 | 56.4423 | 20.4027 | 7.961 | 10.944 | 25.635 | 26.66 | 1190 | 1.24 |  | 2.9856 | 22.9855
2017-12-20 | 8:00 | 22.01 | 5.29 | 3.61 | 65.92 | 1.47 | 0.61 | 0.44 | 0.2 | 93.8808 | 2.473 | 1.4654 | 2.1326 | 53.7546 | 22.5734 | 7.9176 | 10.9744 | 25.6575 | 26.7125 | 1170 | 1.61 |  | 2.8454 | 23.4067 | 30.6267
2017-12-20 | 9:00 | 22.03 | 5.28 | 3.55 | 66.14 | 1.44 | 0.6 | 0.45 | 0.2 | 94.1871 | 2.4949 | 1.4873 | 2.1432 | 51.2729 | 24.5026 | 7.9925 | 10.792 | 25.476 | 26.5175 | 1150 | 2.44 |  | 2.7295 | 23.685
2017-12-20 | 10:00 | 22.02 | 5.3 | 3.55 | 66.2 | 1.49 | 0.61 | 0.45 | 0.2 | 94.2785 | 2.4881 | 1.493 | 2.1445 | 53.7379 | 22.6146 | 8.0455 | 10.792 | 25.585 | 26.6375 | 1170 | 1.88 |  | 2.8527 | 23.3604 | 30.4604
2017-12-20 | 11:00 | 22.02 | 5.26 | 3.53 | 66.12 | 1.48 | 0.62 | 0.42 | 0.2 | 94.2454 | 2.5051 | 1.4901 | 2.1461 | 55.5412 | 21.2543 | 7.9733 | 10.7312 | 25.383 | 26.4425 | 1200 | 1.43 |  | 2.9694 | 22.9554
2017-12-20 | 12:00 | 21.98 | 5.34 | 3.54 | 65.97 | 1.47 | 0.63 | 0.47 | 0.2 | 94.0464 | 2.4752 | 1.5085 | 2.1377 | 54.6421 | 21.8179 | 8.1684 | 10.7616 | 25.681 | 26.755 | 1190 | 1.44 |  | 2.8865 | 23.2936 | 30.3736
2017-12-20 | 13:00 | 22.05 | 5.32 | 3.57 | 65.98 | 1.5 | 0.7 | 0.49 | 0.2 | 93.8041 | 2.4803 | 1.4902 | 2.1325 | 51.841 | 24.1315 | 8.0647 | 10.8528 | 25.738 | 26.8825 | 1150 | 2.03 |  | 2.7404 | 23.7438
2017-12-20 | 14:00 | 21.98 | 5.26 | 3.51 | 66.3 | 1.48 | 0.53 | 0.42 | 0.2 | 94.6706 | 2.5063 | 1.4986 | 2.1561 | 57.0134 | 20.0291 | 8.0071 | 10.6704 | 25.339 | 26.3075 | 1180 | 1.33 |  | 3.0525 | 22.6833 | 29.7033
2017-12-20 | 15:00 | 21.97 | 5.33 | 3.61 | 66.37 | 1.5 | 0.56 | 0.45 | 0.2 | 94.609 | 2.4575 | 1.4765 | 2.1472 | 56.3132 | 20.5288 | 8.0236 | 10.9744 | 25.8155 | 26.8225 | 1190 | 1.44 |  | 2.9642 | 23.1038
2017-12-20 | 16:00 | 21.99 | 5.31 | 3.56 | 66.33 | 1.51 | 0.64 | 0.5 | 0.19 | 94.5521 | 2.4791 | 1.4916 | 2.1494 | 55.7159 | 21.0366 | 8.0551 | 10.8224 | 25.6965 | 26.78 | 1210 | 1.56 |  | 2.9514 | 23.0848 | 30.2048
2017-12-20 | 17:00 | 21.98 | 5.3 | 3.55 | 66.08 | 1.49 | 0.64 | 0.49 | 0.2 | 94.2579 | 2.4836 | 1.493 | 2.1434 | 54.3268 | 22.0557 | 8.0455 | 10.792 | 25.625 | 26.7075 | 1200 | 1.69 |  | 2.884 | 23.2486
2017-12-20 | 18:00 | 22 | 5.29 | 3.51 | 66.13 | 1.49 | 0.6 | 0.49 | 0.2 | 94.3048 | 2.5 | 1.5071 | 2.1471 | 53.8515 | 22.4715 | 8.0866 | 10.6704 | 25.5075 | 26.5475 | 1190 | 1.85 |  | 2.871 | 23.2513 | 30.2713
2017-12-20 | 19:00 | 21.98 | 5.33 | 3.59 | 66.26 | 1.51 | 0.54 | 0.46 | 0.2 | 94.432 | 2.4641 | 1.4847 | 2.1443 | 55.4925 | 21.1765 | 8.0574 | 10.9136 | 25.7915 | 26.7775 | 1220 | 1.52 |  | 2.9251 | 23.2063
2017-12-20 | 20:00 | 22 | 5.29 | 3.51 | 66.06 | 1.51 | 0.6 | 0.48 | 0.2 | 94.205 | 2.5 | 1.5071 | 2.1448 | 54.9911 | 21.6119 | 8.0866 | 10.6704 | 25.5175 | 26.5575 | 1210 | 1.5 |  | 2.9318 | 23.0794 | 30.0994
2017-12-20 | 21:00 | 21.98 | 5.32 | 3.53 | 66.19 | 1.53 | 0.66 | 0.5 | 0.2 | 94.4006 | 2.4836 | 1.5071 | 2.1469 | 55.2385 | 21.368 | 8.1323 | 10.7312 | 25.69 | 26.7925 | 1220 | 1.55 |  | 2.9283 | 23.1371
2017-12-20 | 22:00 | 22.05 | 5.27 | 3.44 | 65.81 | 1.49 | 0.72 | 0.5 | 0.2 | 93.7537 | 2.5316 | 1.532 | 2.1395 | 53.8281 | 22.6324 | 8.1519 | 10.4576 | 25.3045 | 26.46 | 1230 | 1.5 |  | 2.8925 | 23.136 | 30.016
2017-12-20 | 23:00 | 21.96 | 5.31 | 3.39 | 66.05 | 1.48 | 0.67 | 0.53 | 0.2 | 94.4147 | 2.5241 | 1.5664 | 2.1543 | 54.5997 | 21.7923 | 8.3424 | 10.3056 | 25.3325 | 26.4375 | 1200 | 1.67 |  | 2.9279 | 23.0065
2017-12-20 | 24:00 | 21.97 | 5.28 | 3.37 | 65.7 | 1.47 | 0.76 | 0.58 | 0.19 | 93.9418 | 2.5399 | 1.5668 | 2.1457 | 54.0213 | 22.2572 | 8.2967 | 10.2448 | 25.23 | 26.4225 | 1220 | 1.5 |  | 2.9135 | 22.9929 | 29.7329
2017-12-20 | 25:00 | 21.94 | 5.33 | 3.37 | 65.78 | 1.47 | 0.69 | 0.57 | 0.19 | 94.0898 | 2.5218 | 1.5816 | 2.1469 | 54.768 | 21.608 | 8.4292 | 10.2448 | 25.3675 | 26.4925 | 1240 | 1.37 |  | 2.9328 | 22.9956
2017-12-20 | 26:00 | 21.96 | 5.28 | 3.46 | 65.75 | 1.51 | 0.71 | 0.55 | 0.19 | 93.9723 | 2.5126 | 1.526 | 2.1417 | 54.2942 | 22.0228 | 8.1446 | 10.5184 | 25.438 | 26.585 | 1230 | 1.47 |  | 2.9092 | 23.0676 | 29.9876
2017-12-20 | 27:00 | 21.95 | 5.27 | 3.42 | 65.9 | 1.54 | 0.72 | 0.56 | 0.19 | 94.2754 | 2.5259 | 1.5409 | 2.1508 | 55.39 | 21.1675 | 8.1857 | 10.3968 | 25.3605 | 26.515 | 1250 | 1.4 |  | 2.9808 | 22.816
2017-12-20 | 28:00 | 21.93 | 5.29 | 3.44 | 65.88 | 1.54 | 0.66 | 0.53 | 0.19 | 94.2729 | 2.512 | 1.5378 | 2.1487 | 55.5825 | 20.965 | 8.2049 | 10.4576 | 25.4335 | 26.53 | 1240 | 1.33 |  | 2.9783 | 22.8555 | 29.7355
2017-12-20 | 29:00 | 21.96 | 5.23 | 3.39 | 65.9 | 1.52 | 0.62 | 0.55 | 0.19 | 94.3276 | 2.5476 | 1.5428 | 2.155 | 54.2826 | 22.0314 | 8.1304 | 10.3056 | 25.1465 | 26.1975 | 1200 | 1.73 |  | 2.9444 | 22.8423
2017-12-21 | 6:00 | 21.95 | 5.3 | 3.44 | 65.84 | 1.54 | 0.56 | 0.54 | 0.19 | 94.1244 | 2.5114 | 1.5407 | 2.1453 | 53.1655 | 22.8455 | 8.2314 | 10.4576 | 25.473 | 26.47 | 1180 | 1.83 |  | 2.8447 | 23.2581 | 30.1381
2017-12-21 | 7:00 | 21.95 | 5.28 | 3.45 | 65.82 | 1.54 | 0.51 | 0.54 | 0.19 | 94.1188 | 2.5143 | 1.5304 | 2.1454 | 54.0182 | 22.2023 | 8.1615 | 10.488 | 25.436 | 26.3825 | 1190 | 1.63 |  | 2.8965 | 23.09
2017-12-21 | 8:00 | 21.94 | 5.27 | 3.47 | 65.62 | 1.53 | 0.59 | 0.51 | 0.19 | 93.8688 | 2.5103 | 1.5187 | 2.1389 | 54.8654 | 21.5346 | 8.1012 | 10.5488 | 25.4105 | 26.4375 | 1220 | 1.25 |  | 2.9418 | 22.9569 | 29.8969
2017-12-21 | 9:00 | 21.96 | 5.31 | 3.51 | 65.25 | 1.52 | 0.65 | 0.55 | 0.19 | 93.1673 | 2.4898 | 1.5128 | 2.1199 | 52.3931 | 23.4569 | 8.1396 | 10.6704 | 25.6465 | 26.7375 | 1240 | 1.37 |  | 2.7854 | 23.5014
2017-12-21 | 10:00 | 21.96 | 5.26 | 3.45 | 65.56 | 1.53 | 0.65 | 0.56 | 0.19 | 93.7411 | 2.5212 | 1.5246 | 2.1376 | 54.1173 | 22.1562 | 8.1085 | 10.488 | 25.387 | 26.4725 | 1250 | 1.36 |  | 2.9101 | 23.0277 | 29.9277
2017-12-21 | 11:00 | 21.98 | 5.24 | 3.41 | 65.73 | 1.53 | 0.68 | 0.55 | 0.19 | 93.9756 | 2.541 | 1.5367 | 2.1459 | 55.5 | 21.1705 | 8.1231 | 10.3664 | 25.23 | 26.3425 | 1270 | 1.2 |  | 3.0017 | 22.7236
2017-12-21 | 12:00 | 21.95 | 5.3 | 3.46 | 65.69 | 1.54 | 0.69 | 0.56 | 0.19 | 93.8925 | 2.5057 | 1.5318 | 2.139 | 55.1719 | 21.3321 | 8.1976 | 10.5184 | 25.537 | 26.665 | 1280 | 1.18 |  | 2.9478 | 22.9824 | 29.9024
2017-12-21 | 13:00 | 21.96 | 5.28 | 3.45 | 65.87 | 1.55 | 0.76 | 0.53 | 0.19 | 94.1526 | 2.5155 | 1.5304 | 2.1463 | 55.733 | 20.9375 | 8.1615 | 10.488 | 25.436 | 26.6325 | 1220 | 1.24 |  | 2.9884 | 22.837
2017-12-21 | 14:00 | 21.97 | 5.24 | 3.39 | 65.73 | 1.54 | 0.69 | 0.56 | 0.16 | 94.0307 | 2.5458 | 1.5457 | 2.148 | 55.8081 | 20.9094 | 8.1569 | 10.3056 | 25.176 | 26.2975 | 1230 | 1.15 |  | 3.0228 | 22.6444 | 29.4244
2017-12-21 | 15:00 | 21.95 | 5.24 | 3.44 | 65.67 | 1.55 | 0.75 | 0.56 | 0.19 | 93.9765 | 2.5288 | 1.5233 | 2.144 | 55.156 | 21.344 | 8.0724 | 10.4576 | 25.326 | 26.51 | 1210 | 1.27 |  | 2.9766 | 22.7988
2017-12-21 | 16:00 | 21.94 | 5.22 | 3.4 | 65.71 | 1.53 | 0.65 | 0.58 | 0.19 | 94.1382 | 2.5452 | 1.5353 | 2.1502 | 54.8131 | 21.5739 | 8.087 | 10.336 | 25.179 | 26.26 | 1200 | 1.46 |  | 2.9753 | 22.7378 | 29.5378
2017-12-21 | 17:00 | 21.95 | 5.28 | 3.47 | 65.56 | 1.56 | 0.65 | 0.58 | 0.19 | 93.7296 | 2.5086 | 1.5216 | 2.1355 | 53.1756 | 22.8379 | 8.1277 | 10.5488 | 25.54 | 26.6275 | 1210 | 1.57 |  | 2.8472 | 23.2441
2017-12-21 | 18:00 | 21.95 | 5.21 | 3.38 | 65.59 | 1.55 | 0.7 | 0.58 | 0.19 | 93.962 | 2.5553 | 1.5414 | 2.1477 | 52.6351 | 23.2454 | 8.0943 | 10.2752 | 25.1255 | 26.255 | 1170 | 1.88 |  | 2.8654 | 23.0186 | 29.7786
2017-12-21 | 19:00 | 21.95 | 5.22 | 3.41 | 65.84 | 1.54 | 0.57 | 0.58 | 0.19 | 94.2779 | 2.5435 | 1.5308 | 2.153 | 55.0077 | 21.4558 | 8.0701 | 10.3664 | 25.211 | 26.2125 | 1210 | 1.52 |  | 2.9836 | 22.7277
2017-12-21 | 20:00 | 21.94 | 5.24 | 3.42 | 65.6 | 1.54 | 0.57 | 0.55 | 0.19 | 93.9314 | 2.5335 | 1.5322 | 2.1438 | 54.6094 | 21.7276 | 8.1062 | 10.3968 | 25.262 | 26.265 | 1240 | 1.36 |  | 2.9514 | 22.8485 | 29.6885
2017-12-21 | 21:00 | 21.92 | 5.21 | 3.42 | 65.61 | 1.55 | 0.69 | 0.62 | 0.19 | 94.0688 | 2.54 | 1.5234 | 2.1476 | 55.0037 | 21.3728 | 8.0267 | 10.3968 | 25.2535 | 26.375 | 1250 | 1.36 |  | 2.9855 | 22.6981
2017-12-21 | 22:00 | 21.93 | 5.2 | 3.42 | 65.55 | 1.55 | 0.72 | 0.6 | 0.19 | 93.961 | 2.5441 | 1.5205 | 2.1457 | 54.6286 | 21.6844 | 8.0002 | 10.3968 | 25.204 | 26.355 | 1230 | 1.39 |  | 2.9694 | 22.7339 | 29.5739
2017-12-21 | 23:00 | 21.98 | 5.23 | 3.45 | 65.57 | 1.57 | 0.75 | 0.64 | 0.19 | 93.7278 | 2.5323 | 1.5159 | 2.1386 | 48.9573 | 26.1057 | 8.029 | 10.488 | 25.4185 | 26.6025 | 1120 | 2.65 |  | 2.6439 | 23.7381
2017-12-21 | 24:00 | 21.93 | 5.24 | 3.5 | 65.63 | 1.56 | 0.66 | 0.57 | 0.19 | 93.9421 | 2.5092 | 1.4971 | 2.1399 | 52.0069 | 23.6621 | 7.971 | 10.64 | 25.478 | 26.575 | 1150 | 2.02 |  | 2.7944 | 23.3434 | 30.3434
2017-12-21 | 25:00 | 21.9 | 5.27 | 3.39 | 66.16 | 1.56 | 0.51 | 0.48 | 0.19 | 94.8638 | 2.5289 | 1.5546 | 2.1649 | 56.1792 | 20.4288 | 8.2364 | 10.3056 | 25.2345 | 26.1775 | 1220 | 1.57 |  | 3.0298 | 22.6278
2017-12-21 | 26:00 | [23 empty] | #VALUE!
2017-12-21 | 27:00
2017-12-21 | 28:00 | [23 empty] | #VALUE!
2017-12-21 | 29:00
2017-12-22 | 6:00 | [23 empty] | #VALUE!
2017-12-22 | 7:00
2017-12-22 | 8:00 | 21.93 | 5.34 | 3.52 | 65.04 | 1.58 | 0.8 | 0.64 | 0.18 | 92.9233 | 2.4752 | 1.517 | 2.1124 | 53.0564 | 22.8706 | 8.2022 | 10.7008 | 25.897 | 27.14 | 1290 | 1 |  | 2.8068 | 23.4771 | 30.5171
2017-12-22 | 9:00 | 21.93 | 5.32 | 3.52 | 65.06 | 1.59 | 0.79 | 0.63 | 0.18 | 92.9832 | 2.4808 | 1.5114 | 2.1144 | 53.3536 | 22.6464 | 8.1492 | 10.7008 | 25.838 | 27.07 | 1280 | 0.98 |  | 2.8304 | 23.3793
2017-12-22 | 10:00 | 21.95 | 5.3 | 3.53 | 65.21 | 1.59 | 0.75 | 0.64 | 0.19 | 93.1458 | 2.4858 | 1.5014 | 2.1186 | 51.3274 | 24.2321 | 8.0793 | 10.7312 | 25.821 | 27.0125 | 1280 | 1.62 |  | 2.7287 | 23.6569 | 30.7169
2017-12-22 | 11:00 | 22.05 | 5.26 | 3.45 | 65.73 | 1.59 | 0.76 | 0.64 | 0.19 | 93.6468 | 2.5316 | 1.5246 | 2.1369 | 45.1305 | 29.193 | 8.1085 | 10.488 | 25.527 | 26.7225 | 1180 | 3.57 |  | 2.4268 | 24.4351
2017-12-22 | 12:00 | 21.96 | 5.31 | 3.55 | 65.5 | 1.59 | 0.67 | 0.6 | 0.19 | 93.4896 | 2.4786 | 1.4958 | 2.1252 | 49.609 | 25.557 | 8.072 | 10.792 | 25.8545 | 26.9675 | 1170 | 2.29 |  | 2.6298 | 23.9754 | 31.0754
2017-12-22 | 13:00 | 22 | 5.21 | 3.5 | 65.47 | 1.57 | 0.73 | 0.57 | 0.19 | 93.4981 | 2.5258 | 1.4886 | 2.1319 | 52.5719 | 23.4366 | 7.8915 | 10.64 | 25.3995 | 26.565 | 1220 | 1.64 |  | 2.8369 | 23.2188
2017-12-22 | 14:00 | 21.96 | 5.22 | 3.44 | 65.55 | 1.58 | 0.68 | 0.61 | 0.19 | 93.7988 | 2.5358 | 1.5174 | 2.1408 | 51.1444 | 24.3986 | 8.0194 | 10.4576 | 25.347 | 26.46 | 1200 | 2.15 |  | 2.768 | 23.3567 | 30.2367
2017-12-22 | 15:00 | 21.97 | 5.18 | 3.52 | 65.45 | 1.56 | 0.68 | 0.59 | 0.19 | 93.6118 | 2.5253 | 1.4716 | 2.134 | 51.2228 | 24.3682 | 7.7782 | 10.7008 | 25.365 | 26.48 | 1210 | 2.05 |  | 2.7719 | 23.3526
2017-12-22 | 16:00 | 21.99 | 5.21 | 3.45 | 65.55 | 1.57 | 0.65 | 0.59 | 0.19 | 93.6933 | 2.5393 | 1.5101 | 2.1387 | 51.3356 | 24.3404 | 7.976 | 10.488 | 25.3095 | 26.3925 | 1230 | 2.06 |  | 2.7803 | 23.3321 | 30.2321
2017-12-22 | 17:00 | 22.01 | 5.21 | 3.53 | 65.17 | 1.57 | 0.73 | 0.62 | 0.18 | 93.0066 | 2.5183 | 1.4759 | 2.1193 | 50.418 | 25.09 | 7.8408 | 10.7312 | 25.5055 | 26.6725 | 1220 | 1.84 |  | 2.7147 | 23.59
2017-12-22 | 18:00 | 22.04 | 5.26 | 3.6 | 65.29 | 1.57 | 0.71 | 0.59 | 0.18 | 92.9279 | 2.4876 | 1.4611 | 2.1129 | 51.4633 | 24.3877 | 7.855 | 10.944 | 25.777 | 26.93 | 1250 | 1.54 |  | 2.7376 | 23.6765 | 30.8765
2017-12-22 | 19:00 | 22.02 | 5.22 | 3.56 | 65.39 | 1.58 | 0.81 | 0.6 | 0.19 | 93.2417 | 2.508 | 1.4663 | 2.1231 | 52.389 | 23.632 | 7.8166 | 10.8224 | 25.601 | 26.85 | 1210 | 1.53 |  | 2.8107 | 23.3654
2017-12-22 | 20:00 | 22.01 | 5.27 | 3.56 | 65.71 | 1.58 | 0.7 | 0.63 | 0.18 | 93.6566 | 2.4926 | 1.4803 | 2.1307 | 50.3382 | 25.1503 | 7.9491 | 10.8224 | 25.7685 | 26.91 | 1190 | 2.29 |  | 2.6816 | 23.8016 | 30.9216
2017-12-22 | 21:00 | 22.08 | 5.28 | 3.57 | 65.45 | 1.6 | 0.8 | 0.64 | 0.18 | 93.0019 | 2.4949 | 1.479 | 2.1161 | 43.0092 | 30.8793 | 7.9587 | 10.8528 | 25.85 | 27.0925 | 1160 | 3.68 |  | 2.2863 | 24.9874
2017-12-22 | 22:00 | 22.07 | 5.31 | 3.59 | 65.44 | 1.56 | 0.65 | 0.58 | 0.18 | 92.9608 | 2.4798 | 1.4791 | 2.113 | 51.2392 | 24.6428 | 8.0044 | 10.9136 | 25.8825 | 26.9775 | 1200 | 1.61 |  | 2.7085 | 23.8466 | 31.0266
2017-12-22 | 23:00 | 21.98 | 5.23 | 3.49 | 65.7 | 1.58 | 0.65 | 0.58 | 0.19 | 93.8787 | 2.5206 | 1.4986 | 2.1401 | 51.3421 | 24.3069 | 7.9614 | 10.6096 | 25.4565 | 26.5425 | 1170 | 2.18 |  | 2.7646 | 23.4324
2017-12-22 | 24:00 | 21.97 | 5.23 | 3.5 | 65.99 | 1.58 | 0.7 | 0.57 | 0.19 | 94.3221 | 2.5166 | 1.4943 | 2.1495 | 56.4913 | 20.3942 | 7.9445 | 10.64 | 25.4685 | 26.605 | 1240 | 1.22 |  | 3.0397 | 22.6633 | 29.6633
2017-12-22 | 25:00 | 22.01 | 5.22 | 3.47 | 65.42 | 1.59 | 0.79 | 0.68 | 0.18 | 93.3996 | 2.5328 | 1.5043 | 2.1309 | 49.3377 | 25.9048 | 7.9687 | 10.5488 | 25.483 | 26.7075 | 1170 | 2.36 |  | 2.6644 | 23.6985
2017-12-22 | 26:00 | 21.99 | 5.26 | 3.52 | 65.56 | 1.6 | 0.65 | 0.61 | 0.18 | 93.5679 | 2.5046 | 1.4943 | 2.1306 | 50.3704 | 25.0686 | 7.9902 | 10.7008 | 25.651 | 26.74 | 1190 | 2.2 |  | 2.6949 | 23.7047 | 30.7447
2017-12-22 | 27:00 | 22 | 5.18 | 3.45 | 65.59 | 1.59 | 0.76 | 0.59 | 0.18 | 93.7604 | 2.5492 | 1.5014 | 2.1414 | 53.7811 | 22.5244 | 7.8965 | 10.488 | 25.231 | 26.4225 | 1220 | 1.53 |  | 2.9254 | 22.8894
2017-12-22 | 28:00 | 21.91 | 5.2 | 3.46 | 65.38 | 1.6 | 0.74 | 0.62 | 0.19 | 93.7576 | 2.53 | 1.5029 | 2.1387 | 53.2582 | 22.6608 | 7.9326 | 10.5184 | 25.362 | 26.535 | 1210 | 1.58 |  | 2.8865 | 22.9832 | 29.9032
2017-12-22 | 29:00 | 22 | 5.19 | 3.41 | 65.59 | 1.6 | 0.73 | 0.62 | 0.18 | 93.7794 | 2.5581 | 1.522 | 2.1435 | 51.6954 | 24.0976 | 7.9906 | 10.3664 | 25.2125 | 26.3725 | 1180 | 2.04 |  | 2.8161 | 23.1765
2017-12-23 | 6:00 | 21.97 | 5.23 | 3.48 | 65.33 | 1.6 | 0.75 | 0.66 | 0.18 | 93.3961 | 2.5224 | 1.5029 | 2.1294 | 50.3742 | 25.0083 | 7.9783 | 10.5792 | 25.5245 | 26.71 | 1190 | 2.07 |  | 2.7145 | 23.5592 | 30.5192
2017-12-23 | 7:00 | 22 | 5.2 | 3.47 | 65.63 | 1.6 | 0.74 | 0.63 | 0.18 | 93.7685 | 2.5375 | 1.4986 | 2.1399 | 51.4203 | 24.3052 | 7.9157 | 10.5488 | 25.384 | 26.5575 | 1180 | 2.11 |  | 2.7848 | 23.3255
2017-12-23 | 8:00 | 21.99 | 5.23 | 3.52 | 65.34 | 1.59 | 0.69 | 0.6 | 0.18 | 93.301 | 2.5131 | 1.4858 | 2.1256 | 51.4674 | 24.2411 | 7.9107 | 10.7008 | 25.5425 | 26.67 | 1200 | 1.76 |  | 2.7654 | 23.4597 | 30.4997
2017-12-23 | 9:00 | 22.02 | 5.22 | 3.58 | 65.28 | 1.6 | 0.75 | 0.59 | 0.18 | 93.0676 | 2.5023 | 1.4581 | 2.1181 | 52.0755 | 23.8685 | 7.7828 | 10.8832 | 25.645 | 26.835 | 1230 | 1.49 |  | 2.7899 | 23.4397
2017-12-23 | 10:00 | 22 | 5.27 | 3.61 | 65 | 1.61 | 0.72 | 0.65 | 0.18 | 92.6386 | 2.4775 | 1.4598 | 2.1049 | 49.4066 | 25.8244 | 7.8646 | 10.9744 | 25.9285 | 27.0925 | 1190 | 1.81 |  | 2.6226 | 24.0039 | 31.2239
2017-12-23 | 11:00 | 22.04 | 5.19 | 3.5 | 65.48 | 1.6 | 0.67 | 0.59 | 0.18 | 93.3945 | 2.5362 | 1.4829 | 2.1308 | 51.9953 | 23.9862 | 7.8385 | 10.64 | 25.3805 | 26.485 | 1200 | 1.75 |  | 2.8138 | 23.2757
2017-12-23 | 12:00 | 21.96 | 5.22 | 3.54 | 65.21 | 1.6 | 0.72 | 0.62 | 0.18 | 93.2256 | 2.5068 | 1.4746 | 2.1227 | 51.7747 | 23.9233 | 7.8504 | 10.7616 | 25.587 | 26.745 | 1220 | 1.62 |  | 2.7818 | 23.3967 | 30.4767
2017-12-23 | 13:00 | 21.99 | 5.21 | 3.52 | 65.32 | 1.59 | 0.69 | 0.61 | 0.18 | 93.3039 | 2.5189 | 1.4801 | 2.1263 | 52.5379 | 23.4336 | 7.8577 | 10.7008 | 25.4935 | 26.62 | 1230 | 1.51 |  | 2.8309 | 23.2452
2017-12-23 | 14:00 | 21.98 | 5.23 | 3.58 | 65.14 | 1.62 | 0.74 | 0.61 | 0.18 | 93.0008 | 2.4949 | 1.4609 | 2.1156 | 51.4983 | 24.1892 | 7.8093 | 10.8832 | 25.7145 | 26.895 | 1220 | 1.55 |  | 2.755 | 23.5303 | 30.6903
2017-12-23 | 15:00 | 21.98 | 5.3 | 3.68 | 65.1 | 1.62 | 0.65 | 0.62 | 0.18 | 92.7483 | 2.4477 | 1.4402 | 2.1027 | 50.1523 | 25.2047 | 7.8258 | 11.1872 | 26.151 | 27.25 | 1200 | 1.69 |  | 2.6378 | 24.0539
2017-12-23 | 16:00 | 21.99 | 5.23 | 3.54 | 65.39 | 1.6 | 0.66 | 0.63 | 0.18 | 93.3551 | 2.5074 | 1.4774 | 2.1258 | 51.1132 | 24.5083 | 7.8769 | 10.7616 | 25.6265 | 26.725 | 1210 | 1.89 |  | 2.7423 | 23.5402 | 30.6202
2017-12-23 | 17:00 | 22.01 | 5.2 | 3.49 | 65.54 | 1.61 | 0.53 | 0.62 | 0.18 | 93.5851 | 2.5328 | 1.49 | 2.1349 | 50.1354 | 25.3031 | 7.8819 | 10.6096 | 25.428 | 26.3925 | 1170 | 2.31 |  | 2.7113 | 23.5521
2017-12-23 | 18:00 | 22 | 5.22 | 3.49 | 65.19 | 1.6 | 0.79 | 0.65 | 0.18 | 93.0912 | 2.5258 | 1.4957 | 2.1228 | 49.3851 | 25.8404 | 7.9349 | 10.6096 | 25.507 | 26.7325 | 1190 | 2.13 |  | 2.6631 | 23.7126 | 30.6926
2017-12-23 | 19:00 | 22.06 | 5.19 | 3.4 | 65.75 | 1.61 | 0.68 | 0.65 | 0.18 | 93.7916 | 2.5681 | 1.5265 | 2.1452 | 45.1487 | 29.2078 | 8.0075 | 10.336 | 25.2305 | 26.34 | 1130 | 3.7 |  | 2.4613 | 24.1851
2017-12-23 | 20:00 | 22.06 | 5.23 | 3.5 | 65.38 | 1.63 | 0.74 | 0.62 | 0.18 | 93.1148 | 2.5269 | 1.4943 | 2.1234 | 47.2196 | 27.6459 | 7.9445 | 10.64 | 25.5585 | 26.735 | 1170 | 2.72 |  | 2.5408 | 24.1137 | 31.1137
2017-12-23 | 21:00 | 22.01 | 5.18 | 3.45 | 65.43 | 1.61 | 0.67 | 0.62 | 0.18 | 93.4943 | 2.5504 | 1.5014 | 2.1354 | 50.0014 | 25.4041 | 7.8965 | 10.488 | 25.281 | 26.3825 | 1180 | 2.28 |  | 2.7198 | 23.4653
2017-12-23 | 22:00 | 21.98 | 5.21 | 3.47 | 65.34 | 1.62 | 0.63 | 0.62 | 0.18 | 93.4132 | 2.5323 | 1.5014 | 2.1311 | 50.8539 | 24.6751 | 7.9422 | 10.5488 | 25.4235 | 26.4875 | 1220 | 1.98 |  | 2.7502 | 23.426 | 30.366
2017-12-23 | 23:00 | 21.95 | 5.19 | 3.41 | 65.71 | 1.61 | 0.64 | 0.61 | 0.18 | 94.1395 | 2.5523 | 1.522 | 2.1509 | 52.401 | 23.422 | 7.9906 | 10.3664 | 25.2125 | 26.2825 | 1210 | 2.08 |  | 2.8546 | 23.0414
2017-12-23 | 24:00 | 21.97 | 5.18 | 3.4 | 65.68 | 1.62 | 0.66 | 0.62 | 0.18 | 94.0457 | 2.5606 | 1.5235 | 2.1499 | 52.1677 | 23.6553 | 7.981 | 10.336 | 25.181 | 26.27 | 1200 | 2.09 |  | 2.848 | 23.0481 | 29.8481
2017-12-23 | 25:00 | 21.93 | 5.21 | 3.42 | 65.68 | 1.62 | 0.73 | 0.65 | 0.18 | 94.1314 | 2.5411 | 1.5234 | 2.1492 | 54.1137 | 22.0728 | 8.0267 | 10.3968 | 25.3435 | 26.505 | 1230 | 1.63 |  | 2.9372 | 22.8381
2017-12-23 | 26:00 | 21.92 | 5.18 | 3.35 | 65.67 | 1.61 | 0.71 | 0.63 | 0.18 | 94.2642 | 2.5698 | 1.5463 | 2.1567 | 55.1019 | 21.2986 | 8.0655 | 10.184 | 25.071 | 26.2075 | 1250 | 1.47 |  | 3.0194 | 22.5092 | 29.2092
2017-12-23 | 27:00 | 21.93 | 5.2 | 3.38 | 65.6 | 1.62 | 0.78 | 0.65 | 0.18 | 94.0677 | 2.5559 | 1.5385 | 2.1501 | 53.709 | 22.378 | 8.0678 | 10.2752 | 25.226 | 26.435 | 1230 | 1.68 |  | 2.928 | 22.8186
2017-12-23 | 28:00 | 21.94 | 5.2 | 3.38 | 65.67 | 1.62 | 0.74 | 0.62 | 0.18 | 94.1303 | 2.5571 | 1.5385 | 2.1517 | 53.5109 | 22.5561 | 8.0678 | 10.2752 | 25.196 | 26.365 | 1220 | 1.78 |  | 2.9172 | 22.8542 | 29.6142
2017-12-23 | 29:00 | 22 | 5.25 | 3.46 | 65.52 | 1.63 | 0.77 | 0.63 | 0.18 | 93.5412 | 2.5258 | 1.5173 | 2.1335 | 48.1682 | 26.7583 | 8.0651 | 10.5184 | 25.5395 | 26.745 | 1180 | 2.72 |  | 2.592 | 23.9352
2017-12-24 | 6:00 | 21.98 | 5.2 | 3.38 | 65.8 | 1.62 | 0.67 | 0.66 | 0.18 | 94.1655 | 2.5618 | 1.5385 | 2.1531 | 51.6603 | 24.0667 | 8.0678 | 10.2752 | 25.236 | 26.335 | 1200 | 2.29 |  | 2.8163 | 23.1563 | 29.9163
2017-12-24 | 7:00 | 21.98 | 5.2 | 3.41 | 65.67 | 1.61 | 0.7 | 0.62 | 0.18 | 93.9532 | 2.5528 | 1.5249 | 2.1468 | 51.5767 | 24.1298 | 8.0171 | 10.3664 | 25.252 | 26.3825 | 1190 | 2.17 |  | 2.8056 | 23.2095
2017-12-24 | 8:00 | 21.97 | 5.22 | 3.48 | 65.47 | 1.62 | 0.7 | 0.63 | 0.18 | 93.612 | 2.5253 | 1.5 | 2.1347 | 52.395 | 23.484 | 7.9518 | 10.5792 | 25.485 | 26.62 | 1210 | 1.73 |  | 2.8274 | 23.2278 | 30.1878
2017-12-24 | 9:00 | 22.02 | 5.2 | 3.49 | 65.17 | 1.62 | 0.75 | 0.67 | 0.18 | 93.0196 | 2.5339 | 1.49 | 2.1221 | 49.3268 | 25.9417 | 7.8819 | 10.6096 | 25.488 | 26.6725 | 1240 | 2.12 |  | 2.6675 | 23.6798
2017-12-24 | 10:00 | 22.05 | 5.2 | 3.48 | 65.44 | 1.63 | 0.8 | 0.65 | 0.18 | 93.3018 | 2.5403 | 1.4943 | 2.1295 | 51.026 | 24.746 | 7.8988 | 10.5792 | 25.456 | 26.69 | 1230 | 1.92 |  | 2.7614 | 23.4272 | 30.3872
2017-12-24 | 11:00 | 21.99 | 5.22 | 3.46 | 65.4 | 1.63 | 0.78 | 0.65 | 0.18 | 93.4545 | 2.5334 | 1.5087 | 2.1324 | 51.946 | 23.88 | 7.9856 | 10.5184 | 25.471 | 26.685 | 1240 | 1.74 |  | 2.8073 | 23.28
2017-12-24 | 12:00 | 21.95 | 5.17 | 3.36 | 65.41 | 1.58 | 0.84 | 0.68 | 0.18 | 93.785 | 2.5733 | 1.5387 | 2.146 | 53.2581 | 22.7754 | 8.0221 | 10.2144 | 25.0835 | 26.35 | 1250 | 1.62 |  | 2.9204 | 22.7916 | 29.5116
2017-12-24 | 13:00 | 22.03 | 5.2 | 3.47 | 65.07 | 1.64 | 0.87 | 0.71 | 0.18 | 92.857 | 2.5409 | 1.4986 | 2.1195 | 48.5061 | 26.5894 | 7.9157 | 10.5488 | 25.504 | 26.8075 | 1200 | 2.21 |  | 2.627 | 23.7824
2017-12-24 | 14:00 | 22 | 5.17 | 3.42 | 65.4 | 1.61 | 0.78 | 0.67 | 0.18 | 93.5307 | 2.5611 | 1.5117 | 2.138 | 53.1179 | 23.0246 | 7.9207 | 10.3968 | 25.2355 | 26.445 | 1240 | 1.53 |  | 2.8998 | 22.9224 | 29.7624
2017-12-24 | 15:00 | 21.96 | 5.26 | 3.47 | 65.94 | 1.64 | 0.56 | 0.54 | 0.18 | 94.2669 | 2.5155 | 1.5159 | 2.1486 | 55.0248 | 21.4717 | 8.0747 | 10.5488 | 25.511 | 26.5075 | 1250 | 1.51 |  | 2.9546 | 22.9178
2017-12-24 | 16:00 | 22.02 | 5.21 | 3.48 | 65.38 | 1.62 | 0.76 | 0.67 | 0.18 | 93.3123 | 2.5339 | 1.4971 | 2.1289 | 51.5531 | 24.2624 | 7.9253 | 10.5792 | 25.4955 | 26.69 | 1220 | 1.77 |  | 2.786 | 23.357 | 30.317
2017-12-24 | 17:00 | 22.06 | 5.2 | 3.48 | 65.24 | 1.63 | 0.73 | 0.7 | 0.17 | 92.9795 | 2.5415 | 1.4943 | 2.1223 | 49.1185 | 26.2135 | 7.8988 | 10.5792 | 25.496 | 26.66 | 1200 | 2.17 |  | 2.6582 | 23.7207
2017-12-24 | 18:00 | 22.04 | 5.19 | 3.45 | 65.3 | 1.63 | 0.75 | 0.66 | 0.18 | 93.181 | 2.5509 | 1.5043 | 2.1284 | 49.1771 | 26.1119 | 7.923 | 10.488 | 25.3705 | 26.5525 | 1190 | 2.28 |  | 2.6711 | 23.6334 | 30.5334
2017-12-24 | 19:00 | 22.01 | 5.2 | 3.48 | 65.56 | 1.62 | 0.75 | 0.63 | 0.17 | 93.6224 | 2.5357 | 1.4943 | 2.1362 | 53.8127 | 22.5293 | 7.8988 | 10.5792 | 25.416 | 26.6 | 1230 | 1.43 |  | 2.9123 | 22.9839
2017-12-24 | 20:00 | 22.01 | 5.22 | 3.47 | 65.29 | 1.62 | 0.75 | 0.68 | 0.18 | 93.214 | 2.5328 | 1.5043 | 2.1267 | 51.1285 | 24.554 | 7.9687 | 10.5488 | 25.513 | 26.6975 | 1220 | 1.79 |  | 2.7611 | 23.4283 | 30.3683
2017-12-24 | 21:00 | 22.05 | 5.22 | 3.46 | 65.36 | 1.64 | 0.77 | 0.69 | 0.18 | 93.1736 | 2.5403 | 1.5087 | 2.1269 | 48.9666 | 26.2994 | 7.9856 | 10.5184 | 25.521 | 26.725 | 1180 | 2.32 |  | 2.6463 | 23.7639
2017-12-24 | 22:00 | 22.03 | 5.19 | 3.46 | 65.15 | 1.61 | 0.78 | 0.68 | 0.17 | 92.9954 | 2.5468 | 1.5 | 2.1235 | 50.6226 | 24.9929 | 7.9061 | 10.5184 | 25.3825 | 26.595 | 1220 | 1.79 |  | 2.7476 | 23.4231 | 30.3431
2017-12-24 | 23:00 | 21.99 | 5.22 | 3.46 | 65.57 | 1.64 | 0.76 | 0.68 | 0.17 | 93.6974 | 2.5334 | 1.5087 | 2.1379 | 51.7425 | 24.0335 | 7.9856 | 10.5184 | 25.501 | 26.695 | 1200 | 1.96 |  | 2.7963 | 23.3107
2017-12-24 | 24:00 | 21.97 | 5.23 | 3.47 | 65.55 | 1.66 | 0.74 | 0.67 | 0.17 | 93.7193 | 2.5253 | 1.5072 | 2.1373 | 51.2839 | 24.3221 | 7.9952 | 10.5488 | 25.5625 | 26.7375 | 1190 | 2.07 |  | 2.7655 | 23.4084 | 30.3484
2017-12-24 | 25:00 | 21.97 | 5.25 | 3.51 | 65.54 | 1.66 | 0.74 | 0.66 | 0.17 | 93.6386 | 2.508 | 1.4957 | 2.1328 | 51.8249 | 23.9141 | 7.9806 | 10.6704 | 25.6995 | 26.8775 | 1220 | 1.88 |  | 2.7787 | 23.4338
2017-12-24 | 26:00 | 22.03 | 5.25 | 3.48 | 65.49 | 1.67 | 0.78 | 0.69 | 0.17 | 93.3691 | 2.5235 | 1.5086 | 2.1291 | 49.0105 | 26.209 | 8.0313 | 10.5792 | 25.6735 | 26.89 | 1180 | 2.42 |  | 2.6335 | 23.8523 | 30.8123
2017-12-24 | 27:00 | 22.02 | 5.25 | 3.51 | 65.58 | 1.65 | 0.71 | 0.68 | 0.17 | 93.5087 | 2.5137 | 1.4957 | 2.1306 | 49.2471 | 26.0019 | 7.9806 | 10.6704 | 25.7095 | 26.8575 | 1190 | 2.46 |  | 2.6405 | 23.8514
2017-12-24 | 28:00 | 22 | 5.26 | 3.49 | 65.59 | 1.62 | 0.73 | 0.63 | 0.18 | 93.5993 | 2.5143 | 1.5072 | 2.133 | 51.0699 | 24.5696 | 8.0409 | 10.6096 | 25.625 | 26.7925 | 1200 | 2.05 |  | 2.7383 | 23.5644 | 30.5444
2017-12-24 | 29:00 | 22.02 | 5.19 | 3.42 | 65.66 | 1.64 | 0.73 | 0.68 | 0.17 | 93.7957 | 2.5575 | 1.5175 | 2.1437 | 50.8779 | 24.7716 | 7.9737 | 10.3968 | 25.3245 | 26.485 | 1190 | 2.27 |  | 2.7695 | 23.3248
2017-12-25 | 6:00 | 22 | 5.14 | 3.47 | 65.67 | 1.66 | 0.7 | 0.66 | 0.17 | 93.9207 | 2.5552 | 1.4813 | 2.1454 | 51.7014 | 24.0931 | 7.7567 | 10.5488 | 25.287 | 26.4175 | 1210 | 2.18 |  | 2.8244 | 23.1241 | 30.0641
2017-12-25 | 7:00 | 22.07 | 5.21 | 3.44 | 65.48 | 1.65 | 0.81 | 0.7 | 0.17 | 93.3032 | 2.5514 | 1.5145 | 2.1315 | 47.8929 | 27.1666 | 7.9929 | 10.4576 | 25.4575 | 26.7 | 1170 | 2.69 |  | 2.5958 | 23.8838
2017-12-25 | 8:00 | 22.05 | 5.23 | 3.51 | 65.59 | 1.64 | 0.74 | 0.66 | 0.18 | 93.4425 | 2.5229 | 1.49 | 2.1302 | 51.2292 | 24.5928 | 7.9276 | 10.6704 | 25.6305 | 26.8075 | 1210 | 1.96 |  | 2.7546 | 23.5166 | 30.5366
2017-12-25 | 9:00 | 22.04 | 5.22 | 3.51 | 65.51 | 1.64 | 0.74 | 0.66 | 0.17 | 93.3815 | 2.5246 | 1.4872 | 2.129 | 51.6166 | 24.2719 | 7.9011 | 10.6704 | 25.591 | 26.7675 | 1220 | 1.82 |  | 2.7793 | 23.4259
2017-12-25 | 10:00 | 22.04 | 5.18 | 3.42 | 65.58 | 1.63 | 0.79 | 0.7 | 0.17 | 93.6223 | 2.5628 | 1.5146 | 2.1403 | 51.8513 | 24.0947 | 7.9472 | 10.3968 | 25.305 | 26.525 | 1220 | 1.93 |  | 2.8266 | 23.1629 | 30.0029
2017-12-25 | 11:00 | 22.07 | 5.2 | 3.46 | 65.4 | 1.66 | 0.83 | 0.72 | 0.17 | 93.1876 | 2.5485 | 1.5029 | 2.1282 | 48.2978 | 26.8612 | 7.9326 | 10.5184 | 25.502 | 26.765 | 1170 | 2.52 |  | 2.6176 | 23.8232
2017-12-25 | 12:00 | 21.99 | 5.2 | 3.46 | 65.71 | 1.65 | 0.72 | 0.62 | 0.18 | 93.9291 | 2.5393 | 1.5029 | 2.1439 | 54.3596 | 22.0594 | 7.9326 | 10.5184 | 25.402 | 26.555 | 1230 | 1.49 |  | 2.9462 | 22.8629 | 29.7829
2017-12-25 | 13:00 | 22 | 5.19 | 3.44 | 65.55 | 1.66 | 0.81 | 0.68 | 0.17 | 93.6961 | 2.5492 | 1.5087 | 2.1401 | 52.67 | 23.3625 | 7.9399 | 10.4576 | 25.3885 | 26.63 | 1220 | 1.75 |  | 2.8629 | 23.07
2017-12-25 | 14:00 | 22.04 | 5.24 | 3.51 | 65.44 | 1.66 | 0.73 | 0.7 | 0.18 | 93.2503 | 2.5189 | 1.4929 | 2.1254 | 49.6914 | 25.7241 | 7.9541 | 10.6704 | 25.72 | 26.8875 | 1180 | 2.19 |  | 2.6681 | 23.7693 | 30.7893
2017-12-25 | 15:00 | 22.03 | 5.2 | 3.46 | 65.54 | 1.66 | 0.74 | 0.69 | 0.18 | 93.5364 | 2.5439 | 1.5029 | 2.1355 | 50.474 | 25.105 | 7.9326 | 10.5184 | 25.482 | 26.655 | 1180 | 2.2 |  | 2.7356 | 23.472
2017-12-25 | 16:00 | 22.03 | 5.24 | 3.53 | 65.59 | 1.66 | 0.78 | 0.66 | 0.17 | 93.4841 | 2.512 | 1.4844 | 2.1295 | 51.6517 | 24.2168 | 7.9203 | 10.7312 | 25.714 | 26.9325 | 1200 | 1.87 |  | 2.7693 | 23.4949 | 30.5549
2017-12-25 | 17:00 | 22.03 | 5.25 | 3.56 | 65.4 | 1.67 | 0.79 | 0.67 | 0.17 | 93.1717 | 2.5006 | 1.4747 | 2.1206 | 50.6869 | 24.9446 | 7.8961 | 10.8224 | 25.8295 | 27.06 | 1210 | 1.89 |  | 2.7079 | 23.7074
2017-12-25 | 18:00 | 22.06 | 5.21 | 3.49 | 65.47 | 1.66 | 0.76 | 0.67 | 0.17 | 93.283 | 2.5356 | 1.4928 | 2.1284 | 50.665 | 25.047 | 7.9084 | 10.6096 | 25.5475 | 26.7425 | 1180 | 2 |  | 2.736 | 23.5274 | 30.5074
2017-12-25 | 19:00 | 22.04 | 5.19 | 3.48 | 65.31 | 1.65 | 0.8 | 0.69 | 0.17 | 93.1693 | 2.5421 | 1.4914 | 2.1267 | 51.3727 | 24.4558 | 7.8723 | 10.5792 | 25.4765 | 26.71 | 1220 | 1.74 |  | 2.7842 | 23.3427
2017-12-25 | 20:00 | 22.02 | 5.28 | 3.59 | 65.56 | 1.68 | 0.72 | 0.67 | 0.17 | 93.3638 | 2.4825 | 1.4708 | 2.1224 | 51.0882 | 24.6133 | 7.9249 | 10.9136 | 25.994 | 27.1575 | 1230 | 1.91 |  | 2.7119 | 23.7612 | 30.9412
2017-12-25 | 21:00 | 22.05 | 5.24 | 3.53 | 65.4 | 1.67 | 0.76 | 0.71 | 0.17 | 93.1389 | 2.5143 | 1.4844 | 2.122 | 48.8542 | 26.3843 | 7.9203 | 10.7312 | 25.774 | 26.9725 | 1180 | 2.33 |  | 2.6193 | 23.9284
2017-12-25 | 22:00 | 22.09 | 5.24 | 3.5 | 65.39 | 1.69 | 0.82 | 0.73 | 0.17 | 93.0022 | 2.5275 | 1.4971 | 2.121 | 45.1336 | 29.3054 | 7.971 | 10.64 | 25.748 | 27.005 | 1160 | 3.17 |  | 2.4251 | 24.4721 | 31.4721
2017-12-25 | 23:00 | 22.05 | 5.22 | 3.47 | 65.49 | 1.66 | 0.69 | 0.69 | 0.17 | 93.3503 | 2.5374 | 1.5043 | 2.1304 | 49.0337 | 26.2488 | 7.9687 | 10.5488 | 25.553 | 26.6775 | 1210 | 2.43 |  | 2.648 | 23.7673
2017-12-25 | 24:00 | 22.04 | 5.21 | 3.44 | 65.59 | 1.67 | 0.69 | 0.69 | 0.17 | 93.5719 | 2.548 | 1.5145 | 2.1372 | 51.9874 | 23.9921 | 7.9929 | 10.4576 | 25.4675 | 26.59 | 1230 | 1.85 |  | 2.8177 | 23.2489 | 30.1289
2017-12-25 | 25:00 | 22.01 | 5.19 | 3.46 | 65.51 | 1.66 | 0.8 | 0.69 | 0.17 | 93.5841 | 2.5445 | 1.5 | 2.1367 | 52.8096 | 23.2859 | 7.9061 | 10.5184 | 25.4425 | 26.675 | 1210 | 1.65 |  | 2.8663 | 23.0817
2017-12-25 | 26:00 | 22.04 | 5.2 | 3.45 | 65.61 | 1.68 | 0.8 | 0.71 | 0.17 | 93.6076 | 2.548 | 1.5072 | 2.1378 | 50.9821 | 24.7504 | 7.9495 | 10.488 | 25.49 | 26.7225 | 1210 | 2.13 |  | 2.7651 | 23.3876 | 30.2876
2017-12-25 | 27:00 | 22.02 | 5.16 | 3.44 | 65.74 | 1.65 | 0.69 | 0.63 | 0.18 | 93.9401 | 2.5605 | 1.5 | 2.147 | 55.2023 | 21.5097 | 7.8604 | 10.4576 | 25.25 | 26.37 | 1270 | 1.33 |  | 3.0136 | 22.6199
2017-12-25 | 28:00 | 22.06 | 5.18 | 3.45 | 65.54 | 1.67 | 0.76 | 0.68 | 0.18 | 93.4645 | 2.5562 | 1.5014 | 2.1355 | 52.1448 | 23.9307 | 7.8965 | 10.488 | 25.401 | 26.5925 | 1240 | 1.77 |  | 2.8363 | 23.1706 | 30.0706
2017-12-25 | 29:00 | 22.07 | 5.24 | 3.54 | 65.23 | 1.66 | 0.74 | 0.68 | 0.17 | 92.8142 | 2.5137 | 1.4802 | 2.1144 | 49.4205 | 26.0145 | 7.9034 | 10.7616 | 25.756 | 26.935 | 1250 | 1.98 |  | 2.6478 | 23.8679
2017-12-26 | 6:00 | 22.05 | 5.21 | 3.48 | 65.67 | 1.66 | 0.65 | 0.66 | 0.18 | 93.614 | 2.5374 | 1.4971 | 2.1363 | 51.1623 | 24.6432 | 7.9253 | 10.5792 | 25.5255 | 26.61 | 1240 | 2.1 |  | 2.7649 | 23.4331 | 30.3931
2017-12-26 | 7:00 | 22.02 | 5.27 | 3.57 | 65.25 | 1.68 | 0.68 | 0.69 | 0.17 | 92.9552 | 2.491 | 1.4762 | 2.1144 | 49.6374 | 25.7076 | 7.9322 | 10.8528 | 25.9405 | 27.0625 | 1230 | 1.98 |  | 2.6424 | 23.9265
2017-12-26 | 8:00 | 22.03 | 5.22 | 3.559 | 65.47 | 1.65 | 0.63 | 0.57 | 0.18 | 93.3193 | 2.5094 | 1.4667 | 2.125 | 52.1923 | 23.809 | 7.8183 | 10.8194 | 25.6288 | 26.6977 | 1240 | 1.64 |  | 2.8004 | 23.3995 | 30.5175
2017-12-26 | 9:00 | 22.03 | 5.16 | 3.42 | 65.29 | 1.64 | 0.78 | 0.71 | 0.17 | 93.277 | 2.5676 | 1.5088 | 2.133 | 51.2884 | 24.4906 | 7.8942 | 10.3968 | 25.266 | 26.475 | 1220 | 1.83 |  | 2.804 | 23.1891
2017-12-26 | 10:00 | 22.03 | 5.17 | 3.44 | 65.7 | 1.66 | 0.81 | 0.71 | 0.17 | 93.8295 | 2.5587 | 1.5029 | 2.1443 | 52.3322 | 23.7033 | 7.8869 | 10.4576 | 25.3595 | 26.6 | 1220 | 1.96 |  | 2.8527 | 23.0852 | 29.9652
2017-12-26 | 11:00 | 22.01 | 5.23 | 3.49 | 65.38 | 1.69 | 0.77 | 0.67 | 0.17 | 93.3095 | 2.5241 | 1.4986 | 2.1276 | 51.806 | 24.043 | 7.9614 | 10.6096 | 25.6365 | 26.8425 | 1260 | 1.69 |  | 2.7896 | 23.3796
2017-12-26 | 12:00 | 21.99 | 5.21 | 3.49 | 65.3 | 1.66 | 0.78 | 0.65 | 0.17 | 93.3013 | 2.5276 | 1.4928 | 2.1277 | 53.5983 | 22.6337 | 7.9084 | 10.6096 | 25.5275 | 26.7425 | 1290 | 1.24 |  | 2.8944 | 23.0447 | 30.0247
2017-12-26 | 13:00 | 21.93 | 5.17 | 3.4 | 65.78 | 1.67 | 0.61 | 0.59 | 0.17 | 94.3561 | 2.5589 | 1.5206 | 2.1567 | 56.5275 | 20.252 | 7.9545 | 10.336 | 25.1615 | 26.2 | 1300 | 1.21 |  | 3.0905 | 22.3409
2017-12-26 | 14:00 | 21.92 | 5.13 | 3.36 | 65.75 | 1.64 | 0.58 | 0.58 | 0.18 | 94.4502 | 2.5819 | 1.5268 | 2.1621 | 57.0109 | 19.8586 | 7.9161 | 10.2144 | 24.9255 | 25.93 | 1310 | 1.16 |  | 3.1445 | 22.1022 | 28.8222
2017-12-26 | 15:00 | 22.02 | 5.2 | 3.42 | 65.59 | 1.68 | 0.78 | 0.68 | 0.18 | 93.6799 | 2.5545 | 1.5205 | 2.1407 | 40.2694 | 32.7736 | 8.0002 | 10.3968 | 25.404 | 26.615 | 1090 | 4.79 |  | 2.1889 | 24.9517
2017-12-26 | 16:00 | 22.02 | 5.23 | 3.43 | 65.94 | 1.65 | 0.68 | 0.59 | 0.17 | 94.1235 | 2.5427 | 1.5248 | 2.1493 | 54.3799 | 22.1301 | 8.0628 | 10.4272 | 25.3845 | 26.4975 | 1330 | 1.62 |  | 2.941 | 22.916 | 29.776
2017-12-26 | 17:00 | 21.99 | 5.28 | 3.52 | 65.68 | 1.68 | 0.65 | 0.62 | 0.18 | 93.7076 | 2.4989 | 1.5 | 2.1332 | 51.9454 | 23.8806 | 8.0432 | 10.7008 | 25.8 | 26.89 | 1240 | 1.9 |  | 2.7713 | 23.5201
2017-12-26 | 18:00 | 22 | 5.28 | 3.52 | 65.45 | 1.66 | 0.65 | 0.6 | 0.18 | 93.3421 | 2.5 | 1.5 | 2.125 | 51.9508 | 23.9052 | 8.0432 | 10.7008 | 25.76 | 26.85 | 1250 | 1.65 |  | 2.7716 | 23.525 | 30.565
2017-12-26 | 19:00 | 22.04 | 5.19 | 3.48 | 65.23 | 1.66 | 0.81 | 0.7 | 0.17 | 93.0552 | 2.5421 | 1.4914 | 2.1241 | 50.3145 | 25.254 | 7.8723 | 10.5792 | 25.4965 | 26.74 | 1230 | 1.92 |  | 2.7269 | 23.5023
2017-12-26 | 20:00 | 22.07 | 5.19 | 3.5 | 65.26 | 1.66 | 0.71 | 0.68 | 0.17 | 92.9693 | 2.5397 | 1.4829 | 2.1216 | 49.773 | 25.7485 | 7.8385 | 10.64 | 25.5205 | 26.665 | 1220 | 2.02 |  | 2.6936 | 23.6282 | 30.6282
2017-12-26 | 21:00 | 22.09 | 5.2 | 3.51 | 65.47 | 1.66 | 0.64 | 0.62 | 0.18 | 93.1699 | 2.5362 | 1.4815 | 2.1256 | 51.9815 | 24.14 | 7.8481 | 10.6704 | 25.522 | 26.5975 | 1230 | 1.63 |  | 2.807 | 23.3465
2017-12-26 | 22:00 | 22.09 | 5.2 | 3.5 | 65.21 | 1.66 | 0.85 | 0.7 | 0.17 | 92.8084 | 2.5391 | 1.4857 | 2.1179 | 50.6934 | 25.1116 | 7.865 | 10.64 | 25.57 | 26.855 | 1250 | 1.69 |  | 2.7394 | 23.5273 | 30.5273
2017-12-26 | 23:00 | 22.11 | 5.2 | 3.46 | 65.31 | 1.67 | 0.79 | 0.71 | 0.17 | 92.9111 | 2.5531 | 1.5029 | 2.1225 | 47.9124 | 27.2666 | 7.9326 | 10.5184 | 25.502 | 26.725 | 1210 | 2.45 |  | 2.5967 | 23.9043
2017-12-26 | 24:00 | 22.1 | 5.21 | 3.46 | 65.28 | 1.66 | 0.83 | 0.71 | 0.17 | 92.8898 | 2.549 | 1.5058 | 2.1215 | 49.5492 | 26.0033 | 7.9591 | 10.5184 | 25.5215 | 26.785 | 1220 | 2.02 |  | 2.6816 | 23.6782 | 30.5982
2017-12-26 | 25:00 | 22.08 | 5.27 | 3.51 | 65.39 | 1.67 | 0.78 | 0.71 | 0.17 | 92.9838 | 2.5148 | 1.5014 | 2.1189 | 47.395 | 27.571 | 8.0336 | 10.6704 | 25.8185 | 27.0375 | 1190 | 2.58 |  | 2.5339 | 24.2182
2017-12-26 | 26:00 | [23 empty] | #VALUE!
2017-12-26 | 27:00
2017-12-26 | 28:00 | 22 | 5.26 | 3.47 | 65.49 | 1.67 | 0.82 | 0.61 | 0.17 | 93.474 | 2.52 | 1.5159 | 2.1311 | 52.7265 | 23.32 | 8.0747 | 10.5488 | 25.601 | 26.8575 | 1250 | 1.55 |  | 2.8312 | 23.2875 | 30.2275
2017-12-26 | 29:00 | 22.01 | 5.18 | 3.42 | 65.27 | 1.66 | 0.87 | 0.73 | 0.17 | 93.2916 | 2.5593 | 1.5146 | 2.1323 | 46.829 | 27.797 | 7.9472 | 10.3968 | 25.365 | 26.665 | 1160 | 2.91 |  | 2.5528 | 23.9034
2017-12-27 | 6:00 | 22.07 | 5.27 | 3.5 | 65.28 | 1.69 | 0.6 | 0.69 | 0.18 | 92.8729 | 2.5165 | 1.5057 | 2.1167 | 36.0486 | 36.1009 | 8.0505 | 10.64 | 25.8065 | 26.845 | 1090 | 5.28 |  | 1.9287 | 25.9107 | 32.9107
2017-12-27 | 7:00 | 22.03 | 5.28 | 3.56 | 65.52 | 1.69 | 0.67 | 0.6 | 0.18 | 93.2956 | 2.4921 | 1.4831 | 2.1224 | 49.1422 | 26.1098 | 7.9756 | 10.8224 | 25.878 | 26.99 | 1160 | 2.34 |  | 2.6142 | 24.02
2017-12-27 | 8:00 | 21.96 | 5.21 | 3.51 | 65.5 | 1.65 | 0.77 | 0.66 | 0.17 | 93.6821 | 2.5183 | 1.4843 | 2.1349 | 53.8384 | 22.3666 | 7.8746 | 10.6704 | 25.5715 | 26.7775 | 1240 | 1.43 |  | 2.9031 | 23.0183 | 30.0383
2017-12-27 | 9:00 | 21.97 | 5.23 | 3.58 | 65.06 | 1.72 | 0.79 | 0.69 | 0.17 | 92.9237 | 2.4938 | 1.4609 | 2.1137 | 51.0859 | 24.4716 | 7.8093 | 10.8832 | 25.8845 | 27.115 | 1230 | 1.59 |  | 2.733 | 23.5868
2017-12-27 | 10:00 | 22 | 5.18 | 3.48 | 65.05 | 1.68 | 0.77 | 0.69 | 0.18 | 92.9626 | 2.5404 | 1.4885 | 2.1217 | 45.354 | 28.881 | 7.8458 | 10.5792 | 25.487 | 26.69 | 1190 | 3.05 |  | 2.4615 | 24.2012 | 31.1612
2017-12-27 | 11:00 | 21.98 | 5.26 | 3.53 | 65.16 | 1.67 | 0.66 | 0.65 | 0.18 | 93.0255 | 2.5006 | 1.4901 | 2.1176 | 42.577 | 30.9185 | 7.9733 | 10.7312 | 25.783 | 26.8825 | 1150 | 3.73 |  | 2.2763 | 24.8882
2017-12-27 | 12:00 | 21.95 | 5.28 | 3.57 | 64.91 | 1.67 | 0.73 | 0.66 | 0.18 | 92.7141 | 2.4802 | 1.479 | 2.1075 | 44.9333 | 29.0552 | 7.9587 | 10.8528 | 25.94 | 27.1125 | 1180 | 2.91 |  | 2.3886 | 24.6225 | 31.7625
2017-12-27 | 13:00 | 22.04 | 5.19 | 3.4 | 64.85 | 1.64 | 0.87 | 0.67 | 0.18 | 92.5818 | 2.5658 | 1.5265 | 2.1172 | 44.3646 | 29.7419 | 8.0075 | 10.336 | 25.2805 | 26.58 | 1120 | 3.03 |  | 2.4185 | 24.2919
2017-12-27 | 14:00 | 21.96 | 5.23 | 3.46 | 65.36 | 1.66 | 0.71 | 0.759 | 0.18 | 93.4938 | 2.527 | 1.5116 | 2.1325 | 50.8858 | 24.5937 | 8.0121 | 10.5184 | 25.6395 | 26.784 | 1140 | 2 |  | 2.7461 | 23.4492 | 30.3692
2017-12-27 | 15:00 | 21.96 | 5.21 | 3.46 | 64.82 | 1.63 | 0.87 | 0.68 | 0.17 | 92.7526 | 2.5329 | 1.5058 | 2.1162 | 47.1537 | 27.4088 | 7.9591 | 10.5184 | 25.4615 | 26.765 | 1130 | 2.41 |  | 2.552 | 23.9593
2017-12-27 | 16:00 | 21.99 | 5.26 | 3.51 | 65.76 | 1.66 | 0.64 | 0.56 | 0.18 | 93.862 | 2.5074 | 1.4986 | 2.1378 | 50.0998 | 25.2727 | 8.0071 | 10.6704 | 25.639 | 26.7175 | 1200 | 2.47 |  | 2.6824 | 23.732 | 30.752
2017-12-27 | 17:00 | 21.97 | 5.21 | 3.55 | 65.14 | 1.64 | 0.78 | 0.65 | 0.18 | 93.0953 | 2.508 | 1.4676 | 2.1198 | 48.2107 | 26.6403 | 7.807 | 10.792 | 25.6495 | 26.8675 | 1200 | 2.42 |  | 2.5921 | 23.9271
2017-12-27 | 18:00 | 22.01 | 5.21 | 3.36 | 64.85 | 1.65 | 0.61 | 0.58 | 0.18 | 92.6961 | 2.5683 | 1.5506 | 2.1207 | 49.318 | 25.9195 | 8.1281 | 10.2144 | 25.1715 | 26.21 | 1210 | 1.85 |  | 2.6887 | 23.5264 | 30.2464
2017-12-27 | 19:00 | 22.03 | 5.14 | 3.66 | 64.88 | 1.63 | 0.85 | 0.66 | 0.18 | 92.5163 | 2.5034 | 1.4044 | 2.1044 | 49.126 | 26.122 | 7.4356 | 11.1264 | 25.685 | 26.975 | 1180 | 1.9 |  | 2.6466 | 23.7864
2017-12-27 | 20:00 | 21.99 | 5.17 | 3.51 | 65.54 | 1.64 | 0.73 | 0.62 | 0.18 | 93.69 | 2.5334 | 1.4729 | 2.1369 | 50.5011 | 24.9699 | 7.7686 | 10.6704 | 25.4135 | 26.5775 | 1170 | 2.3 |  | 2.7388 | 23.433 | 30.453
2017-12-27 | 21:00 | 21.98 | 5.23 | 3.59 | 65.43 | 1.64 | 0.7 | 0.61 | 0.18 | 93.4062 | 2.4921 | 1.4568 | 2.1244 | 50.8328 | 24.6912 | 7.7924 | 10.9136 | 25.7565 | 26.8975 | 1210 | 2 |  | 2.7175 | 23.6442
2017-12-27 | 22:00 | 22.03 | 5.16 | 3.5 | 65.63 | 1.61 | 0.62 | 0.59 | 0.18 | 93.6932 | 2.5439 | 1.4743 | 2.1385 | 50.5228 | 25.0682 | 7.759 | 10.64 | 25.302 | 26.355 | 1200 | 2.33 |  | 2.746 | 23.4126 | 30.4126
2017-12-27 | 23:00 | 22 | 5.19 | 3.56 | 65.24 | 1.6 | 0.72 | 0.6 | 0.18 | 93.1492 | 2.5143 | 1.4579 | 2.1216 | 51.7251 | 24.0754 | 7.7371 | 10.8224 | 25.5225 | 26.68 | 1230 | 1.63 |  | 2.787 | 23.3746
2017-12-27 | 24:00 | 21.98 | 5.16 | 3.48 | 65.53 | 1.6 | 0.67 | 0.57 | 0.18 | 93.7552 | 2.544 | 1.4828 | 2.1401 | 54.513 | 21.915 | 7.7928 | 10.5792 | 25.228 | 26.33 | 1250 | 1.35 |  | 2.9672 | 22.755 | 29.715
2017-12-27 | 25:00 | 21.98 | 5.21 | 3.51 | 65.52 | 1.6 | 0.67 | 0.58 | 0.18 | 93.6357 | 2.5206 | 1.4843 | 2.1342 | 53.6864 | 22.5386 | 7.8746 | 10.6704 | 25.4515 | 26.5575 | 1230 | 1.45 |  | 2.8949 | 23.0527
2017-12-27 | 26:00 | 22.05 | 5.2 | 3.48 | 65.22 | 1.62 | 0.82 | 0.67 | 0.18 | 92.9881 | 2.5403 | 1.4943 | 2.1224 | 47.2816 | 27.5704 | 7.8988 | 10.5792 | 25.466 | 26.72 | 1170 | 2.62 |  | 2.5588 | 23.9921 | 30.9521
2017-12-27 | 27:00 | 22.04 | 5.21 | 3.55 | 65.23 | 1.59 | 0.69 | 0.6 | 0.18 | 92.9635 | 2.516 | 1.4676 | 2.1179 | 49.4695 | 25.8915 | 7.807 | 10.792 | 25.5495 | 26.6775 | 1180 | 2.07 |  | 2.6598 | 23.7773
2017-12-27 | 28:00 | 22.01 | 5.2 | 3.54 | 65.65 | 1.59 | 0.58 | 0.54 | 0.19 | 93.6987 | 2.5183 | 1.4689 | 2.135 | 53.8897 | 22.4713 | 7.7974 | 10.7616 | 25.448 | 26.465 | 1220 | 1.48 |  | 2.9037 | 23.0533 | 30.1333
2017-12-27 | 29:00 | 22.07 | 5.21 | 3.53 | 65.28 | 1.58 | 0.82 | 0.63 | 0.18 | 92.9407 | 2.5252 | 1.4759 | 2.1188 | 50.8981 | 24.8999 | 7.8408 | 10.7312 | 25.5255 | 26.7825 | 1200 | 1.72 |  | 2.7406 | 23.552
2017-12-28 | 6:00 | 22.04 | 5.19 | 3.45 | 65.62 | 1.61 | 0.72 | 0.61 | 0.18 | 93.6376 | 2.5509 | 1.5043 | 2.1389 | 50.1539 | 25.3751 | 7.923 | 10.488 | 25.3005 | 26.4525 | 1180 | 2.36 |  | 2.7241 | 23.486 | 30.386
2017-12-28 | 7:00 | 22 | 5.23 | 3.54 | 65.71 | 1.62 | 0.6 | 0.55 | 0.18 | 93.7744 | 2.5086 | 1.4774 | 2.1355 | 53.1129 | 23.0286 | 7.8769 | 10.7616 | 25.5665 | 26.605 | 1190 | 1.7 |  | 2.8496 | 23.2442
2017-12-28 | 8:00 | 22.02 | 5.18 | 3.49 | 65.56 | 1.61 | 0.79 | 0.6 | 0.18 | 93.6078 | 2.5398 | 1.4842 | 2.1362 | 52.6765 | 23.415 | 7.8289 | 10.6096 | 25.349 | 26.5725 | 1230 | 1.72 |  | 2.8569 | 23.1215 | 30.1015
2017-12-28 | 9:00 | 21.98 | 5.24 | 3.59 | 65.32 | 1.6 | 0.73 | 0.6 | 0.18 | 93.2334 | 2.4892 | 1.4596 | 2.1201 | 51.9459 | 23.8516 | 7.8189 | 10.9136 | 25.736 | 26.9075 | 1240 | 1.6 |  | 2.773 | 23.5028
2017-12-28 | 10:00 | 21.98 | 5.26 | 3.63 | 65.42 | 1.61 | 0.7 | 0.61 | 0.18 | 93.3101 | 2.4724 | 1.449 | 2.1192 | 50.8589 | 24.6716 | 7.8043 | 11.0352 | 25.903 | 27.0475 | 1200 | 1.92 |  | 2.6996 | 23.7738 | 31.0338
2017-12-28 | 11:00 | 22.01 | 5.2 | 3.49 | 65.47 | 1.59 | 0.73 | 0.63 | 0.18 | 93.4852 | 2.5328 | 1.49 | 2.1326 | 48.7109 | 26.3776 | 7.8819 | 10.6096 | 25.418 | 26.5825 | 1170 | 2.59 |  | 2.6342 | 23.767
2017-12-28 | 12:00 | 22.03 | 5.22 | 3.59 | 65.53 | 1.6 | 0.66 | 0.57 | 0.18 | 93.378 | 2.5006 | 1.454 | 2.1248 | 49.1362 | 26.1143 | 7.7659 | 10.9136 | 25.647 | 26.7475 | 1160 | 2.44 |  | 2.6305 | 23.9024 | 31.0824
2017-12-28 | 13:00 | 22.01 | 5.17 | 3.52 | 65.62 | 1.58 | 0.72 | 0.57 | 0.18 | 93.7206 | 2.5328 | 1.4688 | 2.1375 | 52.0035 | 23.894 | 7.7517 | 10.7008 | 25.3255 | 26.48 | 1180 | 1.97 |  | 2.8182 | 23.2313
2017-12-28 | 14:00 | 22.01 | 5.18 | 3.56 | 65.45 | 1.59 | 0.8 | 0.58 | 0.18 | 93.4274 | 2.5183 | 1.4551 | 2.1285 | 51.7163 | 24.1107 | 7.7106 | 10.8224 | 25.463 | 26.7 | 1190 | 1.84 |  | 2.7905 | 23.3551 | 30.4751
2017-12-28 | 15:00 | 22.01 | 5.21 | 3.55 | 65.38 | 1.59 | 0.77 | 0.59 | 0.18 | 93.289 | 2.5126 | 1.4676 | 2.1248 | 50.8778 | 24.7432 | 7.807 | 10.792 | 25.5395 | 26.7475 | 1170 | 1.93 |  | 2.7355 | 23.5476
2017-12-28 | 16:00 | 22 | 5.2 | 3.53 | 65.35 | 1.59 | 0.72 | 0.62 | 0.18 | 93.3165 | 2.52 | 1.4731 | 2.1266 | 48.7704 | 26.3041 | 7.8143 | 10.7312 | 25.496 | 26.6525 | 1150 | 2.46 |  | 2.6298 | 23.8063 | 30.8663
2017-12-28 | 17:00 | 22.07 | 5.16 | 3.48 | 65.51 | 1.59 | 0.71 | 0.59 | 0.18 | 93.3899 | 2.5544 | 1.4828 | 2.1332 | 47.8054 | 27.2326 | 7.7928 | 10.5792 | 25.238 | 26.38 | 1110 | 2.81 |  | 2.6021 | 23.8185
2017-12-28 | 18:00 | 22.07 | 5.2 | 3.48 | 65.72 | 1.57 | 0.68 | 0.55 | 0.19 | 93.6262 | 2.5426 | 1.4943 | 2.1372 | 49.8158 | 25.7162 | 7.8988 | 10.5792 | 25.306 | 26.42 | 1160 | 2.46 |  | 2.696 | 23.6212 | 30.5812
2017-12-28 | 19:00 | 22.04 | 5.19 | 3.47 | 65.69 | 1.57 | 0.68 | 0.55 | 0.19 | 93.7201 | 2.545 | 1.4957 | 2.1397 | 51.1428 | 24.6292 | 7.8892 | 10.5488 | 25.2545 | 26.3675 | 1180 | 2.18 |  | 2.7738 | 23.3638
2017-12-28 | 20:00 | 22.06 | 5.17 | 3.4 | 66.1 | 1.58 | 0.64 | 0.53 | 0.19 | 94.3227 | 2.5741 | 1.5206 | 2.158 | 50.7776 | 24.9619 | 7.9545 | 10.336 | 25.0315 | 26.1 | 1200 | 2.7 |  | 2.7762 | 23.2829 | 30.0829
2017-12-28 | 21:00 | 22.04 | 5.19 | 3.43 | 66.19 | 1.57 | 0.56 | 0.51 | 0.19 | 94.4685 | 2.5568 | 1.5131 | 2.1588 | 52.6245 | 23.5115 | 7.9568 | 10.4272 | 25.1265 | 26.1175 | 1210 | 2.33 |  | 2.8625 | 23.0863
2017-12-28 | 22:00 | 22.02 | 5.11 | 3.44 | 65.77 | 1.54 | 0.68 | 0.49 | 0.19 | 94.0622 | 2.5754 | 1.4855 | 2.1515 | 52.2823 | 23.7122 | 7.7279 | 10.4576 | 24.8625 | 25.97 | 1220 | 2.16 |  | 2.8749 | 22.9279 | 29.8079
2017-12-28 | 23:00 | 22 | 5.16 | 3.4 | 65.91 | 1.56 | 0.73 | 0.55 | 0.19 | 94.2935 | 2.5701 | 1.5176 | 2.1567 | 53.58 | 22.676 | 7.928 | 10.336 | 25.002 | 26.16 | 1170 | 1.95 |  | 2.9336 | 22.7992
2017-12-28 | 24:00 | 22.04 | 5.13 | 3.39 | 65.63 | 1.55 | 0.89 | 0.6 | 0.19 | 93.7988 | 2.5869 | 1.5133 | 2.1476 | 49.9917 | 25.4973 | 7.8654 | 10.3056 | 24.9315 | 26.2475 | 1130 | 2.53 |  | 2.7512 | 23.2705 | 30.0505
2017-12-28 | 25:00
2017-12-28 | 26:00 | [23 empty] | #VALUE!
2017-12-28 | 27:00
2017-12-28 | 28:00 | [23 empty] | #VALUE!
2017-12-28 | 29:00
2017-12-29 | 6:00 | 21.99 | 5.23 | 3.36 | 65.57 | 1.56 | 0.85 | 0.53 | 0.19 | 93.7687 | 2.56 | 1.5565 | 2.1442 | 53.8533 | 22.4412 | 8.1811 | 10.2144 | 25.1005 | 26.38 | 1180 | 1.46 |  | 2.9275 | 22.8837 | 29.6037
2017-12-29 | 7:00 | 22.02 | 5.2 | 3.4 | 65.21 | 1.56 | 0.88 | 0.6 | 0.18 | 93.1545 | 2.5605 | 1.5294 | 2.1297 | 48.1938 | 26.7962 | 8.034 | 10.336 | 25.16 | 26.47 | 1200 | 2.47 |  | 2.6235 | 23.7292
2017-12-29 | 8:00 | 22.08 | 5.14 | 3.35 | 66.19 | 1.56 | 0.66 | 0.53 | 0.19 | 94.4671 | 2.6007 | 1.5343 | 2.1652 | 46.3403 | 28.3662 | 7.9595 | 10.184 | 24.813 | 25.8975 | 1080 | 3.91 |  | 2.5541 | 23.8167 | 30.5167
2017-12-29 | 9:00 | 22.08 | 5.12 | 3.32 | 66.32 | 1.57 | 0.75 | 0.51 | 0.19 | 94.7109 | 2.6161 | 1.5422 | 2.173 | 48.3491 | 26.8509 | 7.9572 | 10.0928 | 24.678 | 25.85 | 1090 | 3.59 |  | 2.6786 | 23.4202
2017-12-29 | 10:00 | 22.01 | 5.15 | 3.41 | 66.09 | 1.54 | 0.65 | 0.48 | 0.19 | 94.5203 | 2.5713 | 1.5103 | 2.1619 | 54.2895 | 22.1695 | 7.8846 | 10.3664 | 24.9045 | 25.9825 | 1130 | 1.95 |  | 2.9746 | 22.6849 | 29.5049
2017-12-29 | 11:00 | 22.01 | 5.15 | 3.44 | 65.77 | 1.54 | 0.84 | 0.54 | 0.19 | 94.0364 | 2.5623 | 1.4971 | 2.1493 | 55.0606 | 21.5879 | 7.8339 | 10.4576 | 25.0305 | 26.3 | 1160 | 1.43 |  | 3.0102 | 22.6091
2017-12-29 | 12:00 | 21.98 | 5.18 | 3.46 | 65.88 | 1.56 | 0.76 | 0.53 | 0.19 | 94.2416 | 2.544 | 1.4971 | 2.1515 | 55.384 | 21.258 | 7.8796 | 10.5184 | 25.173 | 26.365 | 1200 | 1.46 |  | 3.0103 | 22.6496 | 29.5696
2017-12-29 | 13:00 | 22.03 | 5.14 | 3.43 | 65.69 | 1.564 | 0.89 | 0.56 | 0.19 | 93.8714 | 2.5706 | 1.4985 | 2.1467 | 51.7341 | 24.1544 | 7.8243 | 10.4272 | 25.023 | 26.3415 | 1160 | 2.15 |  | 2.8345 | 23.0824
2017-12-29 | 14:00 | 22.01 | 5.19 | 3.45 | 66.02 | 1.54 | 0.67 | 0.52 | 0.19 | 94.3214 | 2.5475 | 1.5043 | 2.154 | 53.1088 | 23.0602 | 7.923 | 10.488 | 25.1505 | 26.2525 | 1130 | 2.09 |  | 2.8846 | 23.023 | 29.923
2017-12-29 | 15:00 | 21.98 | 5.2 | 3.51 | 66.05 | 1.54 | 0.62 | 0.46 | 0.19 | 94.4091 | 2.5235 | 1.4815 | 2.1522 | 56.0328 | 20.7687 | 7.8481 | 10.6704 | 25.252 | 26.3075 | 1130 | 1.42 |  | 3.0258 | 22.6722
2017-12-29 | 16:00 | 22.04 | 5.19 | 3.46 | 65.93 | 1.56 | 0.83 | 0.53 | 0.19 | 94.0712 | 2.548 | 1.5 | 2.1483 | 54.5352 | 22.0703 | 7.9061 | 10.5184 | 25.2025 | 26.465 | 1150 | 1.59 |  | 2.9599 | 22.8386 | 29.7586
2017-12-29 | 17:00 | 22.07 | 5.12 | 3.39 | 65.87 | 1.55 | 0.86 | 0.57 | 0.19 | 94.0448 | 2.5934 | 1.5103 | 2.154 | 51.0112 | 24.8143 | 7.8389 | 10.3056 | 24.872 | 26.1575 | 1120 | 2.48 |  | 2.8114 | 23.1074
2017-12-29 | 18:00 | 22.07 | 5.18 | 3.48 | 65.9 | 1.54 | 0.72 | 0.52 | 0.19 | 93.9142 | 2.5485 | 1.4885 | 2.1445 | 50.3979 | 25.2771 | 7.8458 | 10.5792 | 25.187 | 26.34 | 1110 | 2.53 |  | 2.7353 | 23.4804 | 30.4404
2017-12-29 | 19:00 | 22.02 | 5.25 | 3.52 | 65.9 | 1.53 | 0.7 | 0.49 | 0.19 | 93.9563 | 2.5108 | 1.4915 | 2.1403 | 54.1575 | 22.298 | 7.9637 | 10.7008 | 25.4415 | 26.58 | 1140 | 1.57 |  | 2.9016 | 23.1241
2017-12-29 | 20:00 | 22.04 | 5.22 | 3.49 | 65.69 | 1.52 | 0.76 | 0.54 | 0.19 | 93.6554 | 2.5304 | 1.4957 | 2.1363 | 51.808 | 24.1275 | 7.9349 | 10.6096 | 25.327 | 26.5225 | 1130 | 1.96 |  | 2.7937 | 23.37 | 30.35
2017-12-29 | 21:00 | 22.02 | 5.14 | 3.38 | 65.8 | 1.55 | 0.83 | 0.56 | 0.19 | 94.11 | 2.5845 | 1.5207 | 2.1546 | 51.2711 | 24.4749 | 7.9088 | 10.2752 | 24.899 | 26.155 | 1150 | 2.41 |  | 2.8196 | 23.079
2017-12-29 | 22:00 | 22.04 | 5.12 | 3.42 | 66.23 | 1.53 | 0.65 | 0.51 | 0.19 | 94.6459 | 2.5808 | 1.4971 | 2.1658 | 53.3534 | 22.9616 | 7.7882 | 10.3968 | 24.858 | 25.935 | 1240 | 2.31 |  | 2.9339 | 22.7773 | 29.6173
2017-12-29 | 23:00 | 22 | 5.17 | 3.5 | 65.96 | 1.54 | 0.77 | 0.53 | 0.19 | 94.2614 | 2.5375 | 1.4771 | 2.1506 | 53.1256 | 23.0189 | 7.7855 | 10.64 | 25.2115 | 26.415 | 1150 | 2.06 |  | 2.8833 | 23.0293
2017-12-29 | 24:00 | 22.07 | 5.18 | 3.47 | 66.02 | 1.55 | 0.79 | 0.57 | 0.19 | 94.094 | 2.5514 | 1.4928 | 2.1491 | 46.8306 | 27.9679 | 7.8627 | 10.5488 | 25.225 | 26.4475 | 1100 | 3.53 |  | 2.5436 | 24.0051 | 30.9451
2017-12-29 | 25:00 | 21.98 | 5.19 | 3.48 | 66.32 | 1.54 | 0.69 | 0.47 | 0.19 | 94.8374 | 2.5352 | 1.4914 | 2.1638 | 55.6545 | 21.054 | 7.8723 | 10.5792 | 25.1665 | 26.29 | 1170 | 1.81 |  | 3.0163 | 22.6623
2017-12-29 | 26:00 | 21.98 | 5.19 | 3.49 | 66.15 | 1.54 | 0.7 | 0.51 | 0.19 | 94.5855 | 2.5323 | 1.4871 | 2.1575 | 55.0297 | 21.5253 | 7.8554 | 10.6096 | 25.2285 | 26.3625 | 1150 | 1.79 |  | 2.9802 | 22.7701 | 29.7501
2017-12-29 | 27:00 | 22.04 | 5.19 | 3.51 | 66.08 | 1.53 | 0.64 | 0.53 | 0.19 | 94.2415 | 2.5333 | 1.4786 | 2.1496 | 50.2716 | 25.2864 | 7.8216 | 10.6704 | 25.2825 | 26.3575 | 1120 | 2.77 |  | 2.7186 | 23.5493
2017-12-29 | 28:00 | 22.02 | 5.18 | 3.49 | 66.1 | 1.54 | 0.76 | 0.53 | 0.19 | 94.3788 | 2.5398 | 1.4842 | 2.1538 | 50.1124 | 25.3491 | 7.8289 | 10.6096 | 25.219 | 26.4125 | 1100 | 2.89 |  | 2.7178 | 23.5083 | 30.4883
2017-12-29 | 29:00 | 21.98 | 5.22 | 3.56 | 66.14 | 1.53 | 0.66 | 0.46 | 0.19 | 94.462 | 2.5034 | 1.4663 | 2.1502 | 55.7048 | 21.0162 | 7.8166 | 10.8224 | 25.411 | 26.51 | 1180 | 1.54 |  | 2.9886 | 22.8422
2017-12-30 | 6:00 | 22.04 | 5.19 | 3.49 | 66.06 | 1.54 | 0.64 | 0.6 | 0.19 | 94.2305 | 2.5392 | 1.4871 | 2.1504 | 48.4687 | 26.6463 | 7.8554 | 10.6096 | 25.3185 | 26.3925 | 1090 | 3.2 |  | 2.6249 | 23.7943 | 30.7743
2017-12-30 | 7:00 | 21.98 | 5.21 | 3.5 | 66.2 | 1.53 | 0.65 | 0.52 | 0.19 | 94.6163 | 2.5235 | 1.4886 | 2.1571 | 54.067 | 22.2515 | 7.8915 | 10.64 | 25.3095 | 26.395 | 1140 | 2.04 |  | 2.9176 | 22.9818
2017-12-30 | 8:00 | 22.02 | 5.17 | 3.41 | 65.78 | 1.5 | 0.8 | 0.54 | 0.19 | 94.0076 | 2.5664 | 1.5161 | 2.1497 | 53.2651 | 22.9709 | 7.9376 | 10.3664 | 24.9835 | 26.2125 | 1150 | 1.84 |  | 2.91 | 22.8982 | 29.7182
2017-12-30 | 9:00 | 21.99 | 5.17 | 3.5 | 66.05 | 1.5 | 0.74 | 0.53 | 0.19 | 94.4278 | 2.5363 | 1.4771 | 2.1543 | 54.7075 | 21.797 | 7.7855 | 10.64 | 25.1715 | 26.345 | 1170 | 1.78 |  | 2.9691 | 22.7849
2017-12-30 | 10:00 | 22 | 5.22 | 3.56 | 65.8 | 1.54 | 0.75 | 0.55 | 0.18 | 93.9013 | 2.5057 | 1.4663 | 2.1378 | 53.2329 | 22.9381 | 7.8166 | 10.8224 | 25.501 | 26.69 | 1160 | 1.77 |  | 2.856 | 23.2266 | 30.3466
2017-12-30 | 11:00 | 22.01 | 5.21 | 3.53 | 65.84 | 1.53 | 0.71 | 0.55 | 0.18 | 93.9628 | 2.5183 | 1.4759 | 2.1411 | 52.6565 | 23.4015 | 7.8408 | 10.7312 | 25.3955 | 26.5425 | 1130 | 1.96 |  | 2.8353 | 23.2523
2017-12-30 | 12:00 | 21.97 | 5.25 | 3.56 | 66.13 | 1.55 | 0.68 | 0.52 | 0.19 | 94.4377 | 2.4938 | 1.4747 | 2.1485 | 55.2943 | 21.2972 | 7.8961 | 10.8224 | 25.5795 | 26.7 | 1170 | 1.6 |  | 2.954 | 22.9779 | 30.0979
2017-12-30 | 13:00 | 22.02 | 5.22 | 3.54 | 65.72 | 1.54 | 0.78 | 0.56 | 0.18 | 93.7296 | 2.5137 | 1.4746 | 2.1352 | 52.8246 | 23.3034 | 7.8504 | 10.7616 | 25.467 | 26.685 | 1200 | 1.76 |  | 2.8382 | 23.2727
2017-12-30 | 14:00 | 22.05 | 5.25 | 3.57 | 65.84 | 1.55 | 0.71 | 0.56 | 0.19 | 93.7151 | 2.5 | 1.4706 | 2.1328 | 52.3928 | 23.7152 | 7.8792 | 10.8528 | 25.6415 | 26.7925 | 1180 | 1.87 |  | 2.797 | 23.475 | 30.615
2017-12-30 | 15:00 | 22.02 | 5.3 | 3.54 | 65.81 | 1.55 | 0.69 | 0.56 | 0.18 | 93.7318 | 2.491 | 1.4972 | 2.1325 | 51.5137 | 24.2923 | 8.0624 | 10.7616 | 25.713 | 26.845 | 1150 | 2.04 |  | 2.7366 | 23.6825
2017-12-30 | 16:00 | 22.15 | 5.1 | 3.47 | 65.97 | 1.51 | 0.74 | 0.52 | 0.18 | 93.8494 | 2.5846 | 1.4697 | 2.1475 | 55.0223 | 22.0182 | 7.6507 | 10.5488 | 24.889 | 26.0575 | 1210 | 1.45 |  | 3.0233 | 22.6031 | 29.5431
2017-12-30 | 17:00 | 22 | 5.14 | 3.48 | 66.25 | 1.51 | 0.63 | 0.42 | 0.19 | 94.7414 | 2.5522 | 1.477 | 2.1636 | 59.8678 | 17.9332 | 7.7398 | 10.5792 | 24.939 | 26 | 1310 | 0.75 |  | 3.2681 | 21.9056
2017-12-30 | 18:00 | 21.98 | 5.19 | 3.51 | 65.96 | 1.5 | 0.66 | 0.49 | 0.19 | 94.2963 | 2.5264 | 1.4786 | 2.1499 | 56.507 | 20.411 | 7.8216 | 10.6704 | 25.2125 | 26.3075 | 1260 | 1.23 |  | 3.0558 | 22.5742 | 29.5942
2017-12-30 | 19:00 | 22 | 5.27 | 3.57 | 66.12 | 1.53 | 0.74 | 0.48 | 0.19 | 94.2698 | 2.4887 | 1.4762 | 2.144 | 57.1561 | 19.9789 | 7.9322 | 10.8528 | 25.6005 | 26.7825 | 1290 | 1.04 |  | 3.0426 | 22.7808
2017-12-30 | 20:00 | 22.1 | 5.17 | 3.56 | 65.92 | 1.55 | 0.67 | 0.56 | 0.19 | 93.7768 | 2.5315 | 1.4522 | 2.1382 | 46.2155 | 28.518 | 7.6841 | 10.8224 | 25.3835 | 26.49 | 1160 | 3.51 |  | 2.4973 | 24.2101 | 31.3301
2017-12-30 | 21:00 | 22.11 | 5.2 | 3.46 | 66.11 | 1.54 | 0.61 | 0.56 | 0.19 | 94.0492 | 2.5531 | 1.5029 | 2.1485 | 46.0402 | 28.6788 | 7.9326 | 10.5184 | 25.242 | 26.285 | 1150 | 3.71 |  | 2.4953 | 24.1868
2017-12-30 | 22:00 | 22.06 | 5.19 | 3.61 | 65.99 | 1.55 | 0.53 | 0.52 | 0.19 | 93.9511 | 2.5068 | 1.4377 | 2.1384 | 50.3429 | 25.2901 | 7.6526 | 10.9744 | 25.5125 | 26.4825 | 1160 | 2.59 |  | 2.7027 | 23.685 | 30.905
2017-12-30 | 23:00 | 22.06 | 5.26 | 3.49 | 65.95 | 1.54 | 0.68 | 0.55 | 0.19 | 93.888 | 2.5211 | 1.5072 | 2.1405 | 50.8988 | 24.8707 | 8.0409 | 10.6096 | 25.475 | 26.5925 | 1170 | 2.34 |  | 2.7291 | 23.6246
2017-12-30 | 24:00 | 22.04 | 5.22 | 3.42 | 66.12 | 1.53 | 0.69 | 0.54 | 0.19 | 94.3297 | 2.5509 | 1.5263 | 2.1551 | 53.5768 | 22.7932 | 8.0532 | 10.3968 | 25.183 | 26.305 | 1190 | 1.98 |  | 2.9039 | 23.0086 | 29.8486
2017-12-30 | 25:00 | 22.04 | 5.25 | 3.46 | 65.9 | 1.54 | 0.76 | 0.55 | 0.18 | 93.9335 | 2.5304 | 1.5173 | 2.1431 | 53.4808 | 22.8657 | 8.0651 | 10.5184 | 25.3695 | 26.565 | 1150 | 1.72 |  | 2.8779 | 23.1566
2017-12-30 | 26:00 | 22.03 | 5.24 | 3.45 | 66.03 | 1.56 | 0.7 | 0.56 | 0.18 | 94.181 | 2.5351 | 1.5188 | 2.1494 | 53.8825 | 22.534 | 8.0555 | 10.488 | 25.348 | 26.4825 | 1130 | 1.79 |  | 2.9057 | 23.0503 | 29.9503
2017-12-30 | 27:00 | 22.07 | 5.23 | 3.45 | 65.79 | 1.55 | 0.76 | 0.6 | 0.18 | 93.7047 | 2.5426 | 1.5159 | 2.1395 | 49.7385 | 25.7745 | 8.029 | 10.488 | 25.3485 | 26.5425 | 1100 | 2.51 |  | 2.6861 | 23.6719 | 30.5719
2017-12-30 | 28:00 | 22.01 | 5.27 | 3.51 | 65.89 | 1.58 | 0.71 | 0.57 | 0.18 | 93.9566 | 2.5068 | 1.5014 | 2.14 | 53.218 | 22.978 | 8.0336 | 10.6704 | 25.5985 | 26.7475 | 1140 | 1.78 |  | 2.8453 | 23.2996 | 30.3196
2017-12-30 | 29:00 | 22.01 | 5.22 | 3.52 | 65.44 | 1.58 | 0.8 | 0.6 | 0.18 | 93.3849 | 2.5183 | 1.483 | 2.1281 | 53.1734 | 23.0116 | 7.8842 | 10.7008 | 25.503 | 26.74 | 1160 | 1.42 |  | 2.8611 | 23.1873 | 30.2273
2017-12-31 | 30:00 | [23 empty] | 0
2017-12-31 | 31:00 | [23 empty] | 0
2017-12-31 | 32:00 | [23 empty] | 0
2017-12-31 | 33:00 | [23 empty] | 0
2017-12-31 | 34:00 | [23 empty] | 0
2017-12-31 | 35:00 | [23 empty] | 0
2017-12-31 | 36:00 | [23 empty] | 0
2017-12-31 | 37:00 | 21.92 | 5.33 | 3.46 | 65.22 | 1.6 | 0.74 | 0.54 | 0.18 | 93.2855 | 2.4937 | 1.5405 | 2.1237 | 52.9598 | 22.9147 | 8.2771 | 10.5184 | 25.6555 | 26.835 | 1240 | 1.26 |  | 2.8177 | 23.3784 | 30.2984
2017-12-31 | 38:00 | 22.05 | 5.27 | 3.49 | 65.21 | 1.6 | 0.8 | 0.66 | 0.18 | 92.8559 | 2.5171 | 1.51 | 2.1165 | 47.9772 | 27.0458 | 8.0674 | 10.6096 | 25.6645 | 26.9025 | 1170 | 2.32 |  | 2.5688 | 24.0862 | 31.0662
2017-12-31 | 39:00 | 22.1 | 5.23 | 3.42 | 65.95 | 1.59 | 0.71 | 0.62 | 0.18 | 93.8464 | 2.5549 | 1.5292 | 2.1447 | 46.0532 | 28.6403 | 8.0797 | 10.3968 | 25.3425 | 26.485 | 1130 | 3.53 |  | 2.4925 | 24.2046 | 31.0446
2017-12-31 | 40:00 | 22.01 | 5.28 | 3.52 | 65.98 | 1.57 | 0.53 | 0.5 | 0.19 | 94.0604 | 2.5011 | 1.5 | 2.1415 | 54.7238 | 21.8422 | 8.0432 | 10.7008 | 25.58 | 26.55 | 1200 | 1.48 |  | 2.9195 | 23.1124 | 30.1524
2017-12-31 | 41:00 | 21.99 | 5.27 | 3.53 | 65.68 | 1.58 | 0.68 | 0.59 | 0.18 | 93.7146 | 2.4989 | 1.4929 | 2.1332 | 54.3589 | 22.0601 | 7.9998 | 10.7312 | 25.6625 | 26.7825 | 1210 | 1.32 |  | 2.9021 | 23.143 | 30.203
2017-12-31 | 42:00 | 21.94 | 5.21 | 3.53 | 65.84 | 1.61 | 0.68 | 0.65 | 0.18 | 94.2263 | 2.5103 | 1.4759 | 2.146 | 55.2235 | 21.2645 | 7.8408 | 10.7312 | 25.5755 | 26.6925 | 1190 | 1.46 |  | 2.9735 | 22.8249 | 29.8849
2017-12-31 | 43:00 | 22.02 | 5.24 | 3.47 | 65.26 | 1.57 | 0.82 | 0.67 | 0.18 | 93.1026 | 2.5281 | 1.5101 | 2.1237 | 50.8774 | 24.7721 | 8.0217 | 10.5488 | 25.512 | 26.7675 | 1170 | 1.77 |  | 2.7397 | 23.5249 | 30.4649
2017-12-31 | 44:00 | 22.09 | 5.27 | 3.46 | 65.37 | 1.62 | 0.81 | 0.71 | 0.18 | 92.9613 | 2.5304 | 1.5231 | 2.121 | 44.9892 | 29.4143 | 8.1181 | 10.5184 | 25.6685 | 26.915 | 1140 | 3.15 |  | 2.414 | 24.5194 | 31.4394
2017-12-31 | 45:00 | 22 | 5.28 | 3.53 | 65.52 | 1.58 | 0.67 | 0.59 | 0.18 | 93.4333 | 2.4972 | 1.4958 | 2.1266 | 52.954 | 23.1485 | 8.0263 | 10.7312 | 25.692 | 26.8025 | 1190 | 1.47 |  | 2.8231 | 23.3872 | 30.4472
2017-12-31 | 46:00 | 22.01 | 5.27 | 3.51 | 65.4 | 1.59 | 0.74 | 0.64 | 0.18 | 93.2579 | 2.5068 | 1.5014 | 2.1241 | 52.2412 | 23.7148 | 8.0336 | 10.6704 | 25.6785 | 26.8575 | 1180 | 1.53 |  | 2.793 | 23.447 | 30.467
2017-12-31 | 47:00 | 22.03 | 5.28 | 3.51 | 65.33 | 1.6 | 0.74 | 0.64 | 0.18 | 93.0681 | 2.5063 | 1.5043 | 2.1197 | 51.2487 | 24.5208 | 8.0601 | 10.6704 | 25.718 | 26.8975 | 1170 | 1.65 |  | 2.7361 | 23.6347 | 30.6547
2017-12-31 | 48:00 | 22 | 5.26 | 3.5 | 65.44 | 1.62 | 0.8 | 0.63 | 0.17 | 93.3766 | 2.5114 | 1.5029 | 2.1274 | 52.8464 | 23.2296 | 8.024 | 10.64 | 25.637 | 26.875 | 1200 | 1.46 |  | 2.8315 | 23.3099 | 30.3099
2017-12-31 | 49:00 | 22.04 | 5.26 | 3.55 | 65.02 | 1.61 | 0.79 | 0.66 | 0.17 | 92.5864 | 2.5017 | 1.4817 | 2.1076 | 49.5405 | 25.838 | 7.9395 | 10.792 | 25.767 | 26.9975 | 1180 | 1.76 |  | 2.6448 | 23.8991 | 30.9991
2017-12-31 | 50:00 | 22.03 | 5.3 | 3.56 | 64.78 | 1.64 | 0.83 | 0.71 | 0.17 | 92.2109 | 2.4865 | 1.4888 | 2.0971 | 45.5076 | 28.8514 | 8.0286 | 10.8224 | 25.987 | 27.26 | 1140 | 2.46 |  | 2.4141 | 24.6213 | 31.7413
2017-12-31 | 51:00 | 22.04 | 5.26 | 3.52 | 65.03 | 1.74 | 0.74 | 0.69 | 0.17 | 92.6264 | 2.5103 | 1.4943 | 2.11 | 45.5541 | 28.8449 | 7.9902 | 10.7008 | 25.861 | 27.04 | 1150 | 2.76 |  | 2.4372 | 24.46 | 31.5
2017-12-31 | 52:00 | 21.99 | 5.27 | 3.53 | 65.03 | 1.66 | 0.67 | 0.64 | 0.17 | 92.7872 | 2.4989 | 1.4929 | 2.112 | 50.4517 | 25.0073 | 7.9998 | 10.7312 | 25.7825 | 26.8925 | 1170 | 1.63 |  | 2.6935 | 23.7325 | 30.7925
2017-12-31 | 53:00 | 21.97 | 5.22 | 3.45 | 65.26 | 1.65 | 0.76 | 0.65 | 0.17 | 93.3378 | 2.534 | 1.513 | 2.1299 | 53.0891 | 22.9604 | 8.0025 | 10.488 | 25.459 | 26.6525 | 1200 | 1.36 |  | 2.8712 | 23.0826 | 29.9826
2018-01-01 | 6:00 | 22.04 | 5.21 | 3.43 | 65.13 | 1.66 | 0.79 | 0.73 | 0.17 | 92.9243 | 2.5509 | 1.519 | 2.1229 | 46.3037 | 28.2793 | 8.0098 | 10.4272 | 25.4755 | 26.6975 | 1150 | 2.79 | 0.65107 | 2.5115 | 24.0929
2018-01-01 | 7:00 | 22.05 | 5.23 | 3.46 | 65.07 | 1.67 | 0.75 | 0.71 | 0.17 | 92.7446 | 2.5374 | 1.5116 | 2.1168 | 45.7248 | 28.7447 | 8.0121 | 10.5184 | 25.5905 | 26.775 | 1130 | 2.81 | 0.63789 | 2.4675 | 24.2794
2018-01-01 | 8:00 | 22.02 | 5.23 | 3.48 | 64.96 | 1.67 | 0.69 | 0.77 | 0.17 | 92.6816 | 2.5281 | 1.5029 | 2.1139 | 48.4883 | 26.5742 | 7.9783 | 10.5792 | 25.6945 | 26.82 | 1150 | 2.07 | 0.67743 | 2.6129 | 23.8723 | 30.8323
2018-01-01 | 9:00 | 21.99 | 5.19 | 3.42 | 65.18 | 1.67 | 0.87 | 0.71 | 0.17 | 93.2219 | 2.554 | 1.5175 | 2.1301 | 50.007 | 25.3425 | 7.9737 | 10.3968 | 25.3845 | 26.685 | 1170 | 2.06 | 0.63789 | 2.7221 | 23.439
2018-01-01 | 10:00 | 21.99 | 5.26 | 3.49 | 64.74 | 1.69 | 0.77 | 0.74 | 0.17 | 92.4233 | 2.5131 | 1.5072 | 2.1061 | 44.8374 | 29.2421 | 8.0409 | 10.6096 | 25.795 | 27.0025 | 1140 | 2.75 | 0.65766 | 2.4041 | 24.4989 | 31.4789
2018-01-01 | 11:00 | 22 | 5.27 | 3.51 | 64.73 | 1.7 | 0.78 | 0.75 | 0.17 | 92.3394 | 2.5057 | 1.5014 | 2.103 | 42.6306 | 30.9354 | 8.0336 | 10.6704 | 25.8885 | 27.1075 | 1130 | 3.24 | 0.66425 | 2.2792 | 24.8911
2018-01-01 | 12:00 | 21.96 | 5.27 | 3.53 | 64.76 | 1.7 | 0.78 | 0.7 | 0.17 | 92.5128 | 2.4955 | 1.4929 | 2.1053 | 47.3423 | 27.2667 | 7.9998 | 10.7312 | 25.8825 | 27.1025 | 1150 | 2.18 | 0.6313 | 2.5275 | 24.1843 | 31.2443
2018-01-01 | 13:00 | 21.97 | 5.26 | 3.53 | 64.22 | 1.71 | 0.93 | 0.76 | 0.16 | 91.7202 | 2.4994 | 1.4901 | 2.0878 | 43.4263 | 30.2492 | 7.9733 | 10.7312 | 25.913 | 27.2825 | 1140 | 2.6 | 0.66084 | 2.3217 | 24.7543
2018-01-01 | 14:00 | 21.97 | 5.25 | 3.65 | 64.38 | 1.71 | 0.81 | 0.72 | 0.17 | 91.8619 | 2.4685 | 1.4384 | 2.0855 | 45.1534 | 28.9466 | 7.744 | 11.096 | 26.1175 | 27.3725 | 1160 | 2.31 | 0.64448 | 2.3967 | 24.6293 | 31.9293
2018-01-01 | 15:00 | 22.01 | 5.25 | 3.45 | 64.88 | 1.7 | 0.76 | 0.71 | 0.17 | 92.5991 | 2.5299 | 1.5217 | 2.1127 | 46.3157 | 28.1843 | 8.082 | 10.488 | 25.6575 | 26.8525 | 1190 | 2.52 | 0.63789 | 2.4941 | 24.2069
2018-01-01 | 16:00 | 22.01 | 5.2 | 3.44 | 64.88 | 1.67 | 0.93 | 0.74 | 0.17 | 92.6857 | 2.5475 | 1.5116 | 2.1168 | 48.3347 | 26.6613 | 7.9664 | 10.4576 | 25.488 | 26.85 | 1210 | 2.11 | 0.65766 | 2.6235 | 23.7563 | 30.6363
2018-01-01 | 17:00 | 21.99 | 5.16 | 3.39 | 65 | 1.67 | 0.88 | 0.72 | 0.16 | 93.0375 | 2.5719 | 1.5221 | 2.1284 | 51.5946 | 24.1449 | 7.9449 | 10.3056 | 25.23 | 26.5375 | 1240 | 1.55 | 0.63448 | 2.827 | 23.0795
2018-01-01 | 18:00 | 22 | 5.22 | 3.5 | 64.9 | 1.69 | 0.81 | 0.71 | 0.17 | 92.6685 | 2.5229 | 1.4914 | 2.1126 | 49.7778 | 25.5442 | 7.918 | 10.64 | 25.669 | 26.915 | 1260 | 1.74 | 0.63789 | 2.6823 | 23.6668 | 30.6668
2018-01-01 | 19:00 | 21.99 | 5.18 | 3.42 | 65 | 1.68 | 0.86 | 0.72 | 0.17 | 92.9801 | 2.557 | 1.5146 | 2.1249 | 51.1324 | 24.4936 | 7.9472 | 10.3968 | 25.375 | 26.665 | 1290 | 1.62 | 0.64448 | 2.7874 | 23.2427
2018-01-01 | 20:00 | 21.98 | 5.22 | 3.49 | 64.98 | 1.7 | 0.78 | 0.7 | 0.17 | 92.8656 | 2.5235 | 1.4957 | 2.1173 | 51.5721 | 24.1334 | 7.9349 | 10.6096 | 25.647 | 26.8625 | 1260 | 1.42 | 0.6313 | 2.781 | 23.3712 | 30.3512
2018-01-01 | 21:00 | 21.97 | 5.19 | 3.45 | 64.95 | 1.68 | 0.85 | 0.73 | 0.16 | 92.9415 | 2.5428 | 1.5043 | 2.1219 | 52.5581 | 23.3609 | 7.923 | 10.488 | 25.4705 | 26.7525 | 1280 | 1.23 | 0.64107 | 2.8547 | 23.0832
2018-01-01 | 22:00 | 21.98 | 5.21 | 3.45 | 64.91 | 1.69 | 0.81 | 0.73 | 0.17 | 92.8157 | 2.5381 | 1.5101 | 2.1185 | 51.4116 | 24.2544 | 7.976 | 10.488 | 25.5495 | 26.7925 | 1270 | 1.42 | 0.65107 | 2.7844 | 23.3149 | 30.2149
2018-01-01 | 23:00 | 22.02 | 5.15 | 3.41 | 64.77 | 1.68 | 0.91 | 0.76 | 0.16 | 92.5954 | 2.5724 | 1.5103 | 2.1181 | 49.8586 | 25.5404 | 7.8846 | 10.3664 | 25.2945 | 26.6325 | 1230 | 1.7 | 0.66084 | 2.7318 | 23.3591
2018-01-01 | 24:00 | 22.06 | 5.19 | 3.46 | 64.65 | 1.69 | 0.83 | 0.79 | 0.17 | 92.1712 | 2.5503 | 1.5 | 2.1052 | 44.371 | 29.7945 | 7.9061 | 10.5184 | 25.5725 | 26.835 | 1150 | 2.77 | 0.69061 | 2.4083 | 24.3834 | 31.3034
2018-01-01 | 25:00 | 22.13 | 5.17 | 3.4 | 64.72 | 1.69 | 0.91 | 0.78 | 0.16 | 92.0959 | 2.5823 | 1.5206 | 2.1081 | 41.1695 | 32.41 | 7.9545 | 10.336 | 25.3615 | 26.7 | 1140 | 3.55 | 0.67402 | 2.2509 | 24.7725
2018-01-01 | 26:00 | 22.09 | 5.18 | 3.45 | 64.81 | 1.69 | 0.77 | 0.73 | 0.17 | 92.3129 | 2.5597 | 1.5014 | 2.1097 | 45.2013 | 29.2542 | 7.8965 | 10.488 | 25.461 | 26.6625 | 1180 | 2.69 | 0.65107 | 2.4587 | 24.2353 | 31.1353
2018-01-01 | 27:00 | 22.08 | 5.19 | 3.44 | 64.77 | 1.71 | 0.79 | 0.77 | 0.17 | 92.2857 | 2.5585 | 1.5087 | 2.1091 | 41.3986 | 32.0939 | 7.9399 | 10.4576 | 25.5285 | 26.75 | 1160 | 3.59 | 0.67743 | 2.2502 | 24.8163
2018-01-01 | 28:00 | 22.04 | 5.22 | 3.48 | 64.39 | 1.7 | 0.86 | 0.77 | 0.16 | 91.8105 | 2.5333 | 1.5 | 2.0947 | 43.6416 | 30.2874 | 7.9518 | 10.5792 | 25.685 | 26.98 | 1180 | 2.67 | 0.66743 | 2.3551 | 24.5885 | 31.5485
2018-01-01 | 29:00 | 22.05 | 5.21 | 3.45 | 64.77 | 1.68 | 0.86 | 0.73 | 0.16 | 92.3567 | 2.5462 | 1.5101 | 2.1091 | 48.1934 | 26.8826 | 7.976 | 10.488 | 25.5295 | 26.8225 | 1240 | 1.94 | 0.64107 | 2.6101 | 23.8405
2018-01-02 | 6:00 | 22.03 | 5.24 | 3.5 | 64.91 | 1.69 | 0.67 | 0.72 | 0.17 | 92.5406 | 2.5206 | 1.4971 | 2.1095 | 47.9095 | 27.0395 | 7.971 | 10.64 | 25.738 | 26.845 | 1260 | 2.12 | 0.64448 | 2.5743 | 24.0189 | 31.0189
2018-01-02 | 7:00 | 22.08 | 5.15 | 3.42 | 64.71 | 1.69 | 0.94 | 0.8 | 0.16 | 92.2794 | 2.5764 | 1.5058 | 2.1113 | 44.0973 | 30.0582 | 7.8677 | 10.3968 | 25.3665 | 26.735 | 1220 | 2.94 | 0.6872 | 2.4144 | 24.2761
2018-01-02 | 8:00 | 22.1 | 5.19 | 3.47 | 65.51 | 1.7 | 0.51 | 0.67 | 0.18 | 93.2398 | 2.552 | 1.4957 | 2.1297 | 44.6632 | 29.6888 | 7.8892 | 10.5488 | 25.4945 | 26.4375 | 1190 | 3.48 | 0.62153 | 2.4223 | 24.3758 | 31.3158
2018-01-02 | 9:00 | 22.03 | 5.14 | 3.37 | 65.33 | 1.67 | 0.81 | 0.69 | 0.17 | 93.409 | 2.5887 | 1.5252 | 2.1392 | 52.756 | 23.3835 | 7.9257 | 10.2448 | 25.107 | 26.3425 | 1290 | 1.56 | 0.62471 | 2.9034 | 22.8472
2018-01-02 | 10:00 | 22.02 | 5.13 | 3.33 | 65.19 | 1.67 | 0.89 | 0.73 | 0.17 | 93.2966 | 2.6028 | 1.5405 | 2.1388 | 52.9971 | 23.1729 | 7.9668 | 10.1232 | 25.0295 | 26.3425 | 1300 | 1.41 | 0.65107 | 2.9296 | 22.7246 | 29.3846
2018-01-02 | 11:00 | 22.02 | 5.13 | 3.39 | 65.25 | 1.68 | 0.8 | 0.7 | 0.17 | 93.3304 | 2.5845 | 1.5133 | 2.1365 | 53.3183 | 22.9307 | 7.8654 | 10.3056 | 25.1415 | 26.3675 | 1310 | 1.37 | 0.6313 | 2.9343 | 22.7571
2018-01-02 | 12:00 | 22.01 | 5.13 | 3.36 | 64.99 | 1.7 | 0.88 | 0.77 | 0.16 | 93.0217 | 2.5925 | 1.5268 | 2.1308 | 51.4022 | 24.3473 | 7.9161 | 10.2144 | 25.1555 | 26.46 | 1290 | 1.61 | 0.66743 | 2.8351 | 23 | 29.72
2018-01-02 | 13:00 | 22.07 | 5.09 | 3.41 | 65.23 | 1.66 | 0.84 | 0.77 | 0.17 | 93.1608 | 2.5965 | 1.4927 | 2.1338 | 49.5155 | 25.9425 | 7.7256 | 10.3664 | 25.1175 | 26.3825 | 1240 | 2.25 | 0.67743 | 2.7369 | 23.2805
2018-01-02 | 14:00 | 22.01 | 5.12 | 3.37 | 65.26 | 1.66 | 0.75 | 0.7 | 0.17 | 93.4153 | 2.5925 | 1.5193 | 2.1397 | 53.1645 | 23.018 | 7.8727 | 10.2448 | 25.048 | 26.2225 | 1280 | 1.46 | 0.6313 | 2.9344 | 22.7211 | 29.4611
2018-01-02 | 15:00 | 22.02 | 5.08 | 3.32 | 65.08 | 1.65 | 0.8 | 0.73 | 0.17 | 93.2266 | 2.6214 | 1.5301 | 2.1394 | 52.1264 | 23.8296 | 7.8512 | 10.0928 | 24.84 | 26.06 | 1270 | 1.6 | 0.65107 | 2.9049 | 22.7099
2018-01-02 | 16:00 | 22.02 | 5.14 | 3.41 | 65.07 | 1.66 | 0.77 | 0.71 | 0.17 | 93.0399 | 2.5754 | 1.5073 | 2.1286 | 51.4317 | 24.3538 | 7.8581 | 10.3664 | 25.205 | 26.4025 | 1280 | 1.63 | 0.63789 | 2.8221 | 23.0953 | 29.9153
2018-01-02 | 17:00 | 22.04 | 5.16 | 3.41 | 64.91 | 1.69 | 0.88 | 0.77 | 0.16 | 92.7057 | 2.5718 | 1.5132 | 2.1205 | 48.3777 | 26.7148 | 7.9111 | 10.3664 | 25.344 | 26.6525 | 1270 | 2.15 | 0.66743 | 2.6468 | 23.6205
2018-01-02 | 18:00 | 22.05 | 5.16 | 3.43 | 65.13 | 1.68 | 0.87 | 0.72 | 0.16 | 92.9654 | 2.5669 | 1.5044 | 2.1257 | 48.9243 | 26.3312 | 7.8773 | 10.4272 | 25.328 | 26.6275 | 1250 | 2.21 | 0.63448 | 2.6728 | 23.5707 | 30.4307
2018-01-02 | 19:00 | 22.06 | 5.16 | 3.39 | 65.17 | 1.68 | 0.83 | 0.71 | 0.17 | 93.0199 | 2.5801 | 1.5221 | 2.129 | 49.3939 | 26.0056 | 7.9449 | 10.3056 | 25.24 | 26.4975 | 1240 | 2.13 | 0.63789 | 2.7064 | 23.4516
2018-01-02 | 20:00 | 22.02 | 5.14 | 3.38 | 65.42 | 1.67 | 0.7 | 0.66 | 0.17 | 93.5665 | 2.5845 | 1.5207 | 2.1421 | 53.2247 | 23.0013 | 7.9088 | 10.2752 | 25.099 | 26.225 | 1280 | 1.55 | 0.60494 | 2.927 | 22.7843 | 29.5443
2018-01-02 | 21:00 | 21.97 | 5.14 | 3.38 | 65.53 | 1.67 | 0.67 | 0.64 | 0.17 | 93.9119 | 2.5786 | 1.5207 | 2.1492 | 55.3141 | 21.2819 | 7.9088 | 10.2752 | 25.079 | 26.175 | 1310 | 1.24 | 0.59176 | 3.0419 | 22.4404
2018-01-02 | 22:00 | 22.02 | 5.14 | 3.36 | 65.25 | 1.65 | 0.78 | 0.69 | 0.17 | 93.3407 | 2.5906 | 1.5298 | 2.1379 | 52.8463 | 23.2867 | 7.9426 | 10.2144 | 25.065 | 26.27 | 1300 | 1.48 | 0.62471 | 2.9105 | 22.8143 | 29.5343
2018-01-02 | 23:00 | 22.03 | 5.15 | 3.35 | 65.28 | 1.63 | 0.74 | 0.68 | 0.17 | 93.3391 | 2.5918 | 1.5373 | 2.1382 | 53.6942 | 22.6758 | 7.986 | 10.184 | 25.0425 | 26.2075 | 1320 | 1.27 | 0.61812 | 2.9551 | 22.7052
2018-01-02 | 24:00 | 22.05 | 5.13 | 3.34 | 65.02 | 1.64 | 0.9 | 0.76 | 0.17 | 92.933 | 2.6033 | 1.5359 | 2.1304 | 50.964 | 24.7925 | 7.9499 | 10.1536 | 25.0515 | 26.375 | 1250 | 1.68 | 0.67084 | 2.8151 | 23.062 | 29.742
2018-01-02 | 25:00 | 22.06 | 5.13 | 3.34 | 65.09 | 1.65 | 0.914 | 0.77 | 0.16 | 92.9958 | 2.6045 | 1.5359 | 2.132 | 51.0101 | 24.7864 | 7.9499 | 10.1536 | 25.0615 | 26.399 | 1210 | 1.72 | 0.66743 | 2.8177 | 23.0608
2018-01-02 | 26:00 | 22.11 | 5.15 | 3.34 | 65.25 | 1.65 | 0.84 | 0.73 | 0.17 | 93.007 | 2.6042 | 1.5419 | 2.1324 | 47.5246 | 27.5589 | 8.0029 | 10.1536 | 25.0905 | 26.355 | 1180 | 2.61 | 0.65107 | 2.6175 | 23.6683 | 30.3483
2018-01-02 | 27:00 | 22.04 | 5.21 | 3.46 | 65.52 | 1.64 | 0.5 | 0.61 | 0.17 | 93.4547 | 2.5421 | 1.5058 | 2.1335 | 52.7728 | 23.3997 | 7.9591 | 10.5184 | 25.4015 | 26.335 | 1240 | 1.58 | 0.57199 | 2.8561 | 23.1574
2018-01-02 | 28:00 | 22.11 | 5.23 | 3.37 | 65.27 | 1.63 | 0.7 | 0.7 | 0.18 | 92.8847 | 2.5709 | 1.5519 | 2.1254 | 48.5314 | 26.7996 | 8.1642 | 10.2448 | 25.3525 | 26.4825 | 1210 | 2.24 | 0.6413 | 2.6363 | 23.7689 | 30.5089
2018-01-02 | 29:00 | 22 | 5.14 | 3.45 | 65.2 | 1.64 | 0.78 | 0.69 | 0.18 | 93.2658 | 2.5611 | 1.4899 | 2.1314 | 52.8696 | 23.2119 | 7.7905 | 10.488 | 25.263 | 26.4725 | 1280 | 1.43 | 0.63471 | 2.8924 | 22.9209
2018-01-03 | 6:00 | 22.02 | 5.15 | 3.5 | 64.96 | 1.64 | 0.91 | 0.7 | 0.17 | 92.7894 | 2.5457 | 1.4714 | 2.118 | 51.6835 | 24.164 | 7.7325 | 10.64 | 25.4025 | 26.745 | 1270 | 1.41 | 0.6313 | 2.8131 | 23.2053 | 30.2053
2018-01-03 | 7:00 | 22.03 | 5.16 | 3.47 | 65.13 | 1.63 | 0.79 | 0.69 | 0.17 | 93.0053 | 2.5527 | 1.487 | 2.1243 | 52.3972 | 23.6543 | 7.8097 | 10.5488 | 25.346 | 26.5675 | 1290 | 1.38 | 0.62471 | 2.8541 | 23.0894
2018-01-03 | 8:00 | 22.05 | 5.17 | 3.38 | 65.14 | 1.64 | 0.83 | 0.74 | 0.17 | 93.0072 | 2.5789 | 1.5296 | 2.1288 | 48.4402 | 26.6963 | 7.9883 | 10.2752 | 25.2375 | 26.495 | 1220 | 2.34 | 0.65766 | 2.6523 | 23.6028 | 30.3628
2018-01-03 | 9:00 | 22.04 | 5.17 | 3.39 | 65.38 | 1.65 | 0.81 | 0.72 | 0.17 | 93.3785 | 2.5748 | 1.5251 | 2.1366 | 48.0135 | 26.9895 | 7.9714 | 10.3056 | 25.2495 | 26.4875 | 1180 | 2.7 | 0.64448 | 2.627 | 23.6749
2018-01-03 | 10:00 | 22.05 | 5.12 | 3.32 | 65.52 | 1.63 | 0.77 | 0.69 | 0.18 | 93.6808 | 2.6126 | 1.5422 | 2.1489 | 49.9202 | 25.5798 | 7.9572 | 10.0928 | 24.908 | 26.1 | 1200 | 2.46 | 0.63471 | 2.7657 | 23.166 | 29.806
2018-01-03 | 11:00 | 22.04 | 5.15 | 3.38 | 65.17 | 1.63 | 0.85 | 0.67 | 0.17 | 93.1186 | 2.5838 | 1.5237 | 2.1318 | 52.0694 | 23.9301 | 7.9353 | 10.2752 | 25.0985 | 26.375 | 1260 | 1.53 | 0.61153 | 2.8593 | 22.9965
2018-01-03 | 12:00 | 22.06 | 5.19 | 3.38 | 65.02 | 1.62 | 0.87 | 0.73 | 0.17 | 92.7675 | 2.5741 | 1.5355 | 2.1228 | 48.7589 | 26.4846 | 8.0413 | 10.2752 | 25.2665 | 26.565 | 1200 | 2.09 | 0.65107 | 2.662 | 23.6134 | 30.3734
2018-01-03 | 13:00 | 22 | 5.17 | 3.46 | 64.93 | 1.62 | 0.8 | 0.69 | 0.18 | 92.824 | 2.5492 | 1.4942 | 2.1198 | 50.4966 | 25.0019 | 7.8531 | 10.5184 | 25.3535 | 26.585 | 1260 | 1.69 | 0.63471 | 2.7486 | 23.3719
2018-01-03 | 14:00 | [23 empty] | #VALUE!
2018-01-03 | 15:00 | 22 | 5.17 | 3.41 | 65.33 | 1.61 | 0.64 | 0.65 | 0.18 | 93.4392 | 2.5641 | 1.5161 | 2.1364 | 51.7484 | 24.0576 | 7.9376 | 10.3664 | 25.1935 | 26.2625 | 1280 | 1.8 | 0.60835 | 2.8272 | 23.1155
2018-01-03 | 16:00 | [18 empty] | 1270 |  |  |  |  | #VALUE!
2018-01-03 | 17:00 | 21.99 | 5.2 | 3.45 | 65.19 | 1.63 | 0.77 | 0.68 | 0.18 | 93.1945 | 2.5422 | 1.5072 | 2.1276 | 49.8969 | 25.4256 | 7.9495 | 10.488 | 25.42 | 26.6225 | 1220 | 2.07 | 0.62812 | 2.7063 | 23.5226
2018-01-03 | 18:00 | [18 empty] | 1190 |  |  |  |  | #VALUE!
2018-01-03 | 19:00 | 22.03 | 5.23 | 3.41 | 65.49 | 1.63 | 0.58 | 0.63 | 0.18 | 93.4611 | 2.5498 | 1.5337 | 2.1353 | 47.9426 | 27.0144 | 8.0966 | 10.3664 | 25.3705 | 26.3825 | 1230 | 2.74 | 0.59517 | 2.5967 | 23.8659
2018-01-03 | 20:00 | [18 empty] | 1120 |  |  |  |  | #VALUE!
2018-01-03 | 21:00 | 22 | 5.23 | 3.46 | 65.61 | 1.62 | 0.55 | 0.57 | 0.18 | 93.7013 | 2.5316 | 1.5116 | 2.1378 | 52.6168 | 23.4027 | 8.0121 | 10.5184 | 25.4105 | 26.395 | 1200 | 1.75 | 0.55563 | 2.8395 | 23.211
2018-01-03 | 22:00 | [18 empty] | 1250 |  |  |  |  | #VALUE!
2018-01-03 | 23:00 | 22.01 | 5.21 | 3.39 | 65.38 | 1.61 | 0.7 | 0.66 | 0.18 | 93.4276 | 2.5593 | 1.5369 | 2.1359 | 50.2926 | 25.1844 | 8.0774 | 10.3056 | 25.2775 | 26.4075 | 1220 | 2.13 | 0.61494 | 2.7358 | 23.4199
2018-01-03 | 24:00 | [18 empty] | 1230 |  |  |  |  | #VALUE!
2018-01-03 | 25:00 | 22 | 5.18 | 3.34 | 65.3 | 1.61 | 0.78 | 0.68 | 0.18 | 93.4414 | 2.5822 | 1.5509 | 2.1396 | 51.5371 | 24.2169 | 8.0824 | 10.1536 | 25.099 | 26.305 | 1260 | 1.83 | 0.62812 | 2.8261 | 23.0794
2018-01-03 | 26:00 | [18 empty] | 1280 |  |  |  |  | #VALUE!
2018-01-03 | 27:00 | 22.02 | 5.21 | 3.41 | 65.56 | 1.61 | 0.53 | 0.63 | 0.18 | 93.63 | 2.5545 | 1.5279 | 2.1397 | 50.1066 | 25.3534 | 8.0436 | 10.3664 | 25.2915 | 26.2525 | 1250 | 2.33 | 0.59517 | 2.7217 | 23.4807
2018-01-03 | 28:00 | [18 empty] | 1240 |  |  |  |  | #VALUE!
2018-01-03 | 29:00 | 22.05 | 5.2 | 3.4 | 65.35 | 1.61 | 0.66 | 0.63 | 0.18 | 93.2426 | 2.564 | 1.5294 | 2.1321 | 49.0647 | 26.2253 | 8.034 | 10.336 | 25.24 | 26.33 | 1230 | 2.34 | 0.59517 | 2.6709 | 23.6151
2018-01-04 | 6:00 | [18 empty] | 1250 |  |  |  |  | #VALUE!
2018-01-04 | 7:00 | 22.01 | 5.2 | 3.37 | 65.43 | 1.6 | 0.61 | 0.63 | 0.18 | 93.5322 | 2.5683 | 1.543 | 2.1396 | 51.528 | 24.2525 | 8.0847 | 10.2448 | 25.164 | 26.2025 | 1240 | 1.9 | 0.59517 | 2.8112 | 23.18
2018-01-04 | 8:00 | [18 empty] | 1250 |  |  |  |  | #VALUE!
2018-01-04 | 9:00 | 22.02 | 5.15 | 3.37 | 65.04 | 1.59 | 0.89 | 0.71 | 0.18 | 93.0159 | 2.5845 | 1.5282 | 2.1297 | 48.4099 | 26.6331 | 7.9522 | 10.2448 | 25.0865 | 26.4025 | 1190 | 2.34 | 0.64789 | 2.6603 | 23.5236
2018-01-04 | 10:00 | [18 empty] | 1120 |  |  |  |  | #VALUE!
2018-01-04 | 11:00 | 22.03 | 5.17 | 3.32 | 65.36 | 1.6 | 0.85 | 0.67 | 0.18 | 93.4481 | 2.5948 | 1.5572 | 2.1415 | 47.1721 | 27.5954 | 8.0897 | 10.0928 | 25.0055 | 26.28 | 1100 | 2.93 | 0.62153 | 2.5944 | 23.7016
2018-01-04 | 12:00 | [18 empty] | 1140 |  |  |  |  | #VALUE!
2018-01-04 | 13:00 | 22.02 | 5.22 | 3.44 | 65.29 | 1.61 | 0.64 | 0.63 | 0.18 | 93.2027 | 2.5427 | 1.5174 | 2.1281 | 48.8976 | 26.2654 | 8.0194 | 10.4576 | 25.387 | 26.46 | 1180 | 2.33 | 0.59517 | 2.6464 | 23.7301
2018-01-04 | 14:00 | [18 empty] | 1200 |  |  |  |  | #VALUE!
2018-01-04 | 15:00 | 21.98 | 5.24 | 3.41 | 65.52 | 1.59 | 0.5 | 0.6 | 0.19 | 93.6753 | 2.541 | 1.5367 | 2.1391 | 52.244 | 23.6265 | 8.1231 | 10.3664 | 25.34 | 26.2725 | 1250 | 1.79 | 0.5854 | 2.8256 | 23.2148
2018-01-04 | 16:00 | [18 empty] | 1240 |  |  |  |  | #VALUE!
2018-01-04 | 17:00 | 22.05 | 5.2 | 3.37 | 65.31 | 1.59 | 0.78 | 0.67 | 0.18 | 93.2114 | 2.5729 | 1.543 | 2.1329 | 49.6367 | 25.7938 | 8.0847 | 10.2448 | 25.194 | 26.4025 | 1230 | 2.17 | 0.62153 | 2.708 | 23.4883
2018-01-04 | 18:00 | [18 empty] | 1220 |  |  |  |  | #VALUE!
2018-01-04 | 19:00 | 22.03 | 5.22 | 3.37 | 65.5 | 1.56 | 0.71 | 0.64 | 0.17 | 93.5259 | 2.5646 | 1.549 | 2.1391 | 50.2241 | 25.2934 | 8.1377 | 10.2448 | 25.183 | 26.3225 | 1200 | 2.22 | 0.59176 | 2.7322 | 23.4412
2018-01-04 | 20:00 | [18 empty] | 1230 |  |  |  |  | #VALUE!
2018-01-04 | 21:00 | 22.03 | 5.21 | 3.34 | 65.37 | 1.58 | 0.77 | 0.67 | 0.18 | 93.382 | 2.5766 | 1.5599 | 2.1377 | 50.6191 | 24.9954 | 8.1619 | 10.1536 | 25.1475 | 26.345 | 1240 | 2.02 | 0.62153 | 2.7637 | 23.3146
2018-01-04 | 22:00 | [18 empty] | 1250 |  |  |  |  | #VALUE!
2018-01-04 | 23:00 | 22.03 | 5.18 | 3.34 | 65.55 | 1.58 | 0.76 | 0.66 | 0.18 | 93.6865 | 2.5857 | 1.5509 | 2.1457 | 51.5533 | 24.2907 | 8.0824 | 10.1536 | 25.049 | 26.235 | 1230 | 2.02 | 0.61494 | 2.827 | 23.0941
2018-01-04 | 24:00 | [18 empty] | 1220 |  |  |  |  | #VALUE!
2018-01-04 | 25:00 | 22.09 | 5.17 | 3.32 | 65.35 | 1.58 | 0.77 | 0.65 | 0.18 | 93.2099 | 2.6019 | 1.5572 | 2.137 | 49.3616 | 26.1159 | 8.0897 | 10.0928 | 24.9655 | 26.16 | 1230 | 2.27 | 0.60835 | 2.7148 | 23.4057
2018-01-04 | 26:00 | [18 empty] | 1210 |  |  |  |  | #VALUE!
2018-01-04 | 27:00 | 22.05 | 5.17 | 3.27 | 65.73 | 1.57 | 0.71 | 0.65 | 0.18 | 93.9455 | 2.6126 | 1.581 | 2.1558 | 51.4872 | 24.3978 | 8.1742 | 9.9408 | 24.8455 | 25.9775 | 1240 | 2.22 | 0.60835 | 2.8422 | 22.9946
2018-01-04 | 28:00 | [18 empty] | 1280 |  |  |  |  | #VALUE!
2018-01-04 | 29:00 | 21.97 | 5.16 | 3.28 | 66.03 | 1.56 | 0.6 | 0.58 | 0.18 | 94.6846 | 2.6031 | 1.5732 | 2.1713 | 57.0321 | 19.9859 | 8.1308 | 9.9712 | 24.758 | 25.78 | 1310 | 1.32 | 0.56222 | 3.1506 | 22.0992
2018-01-05 | 6:00 | [18 empty] | 1290 |  |  |  |  | #VALUE!
2018-01-05 | 7:00 | 22.07 | 5.15 | 3.24 | 65.61 | 1.58 | 0.76 | 0.67 | 0.18 | 93.7567 | 2.6305 | 1.5895 | 2.154 | 46.7099 | 28.0586 | 8.1719 | 9.8496 | 24.7505 | 25.93 | 1100 | 3.28 | 0.62153 | 2.5919 | 23.6332
2018-01-05 | 8:00 | [18 empty] | 1220 |  |  |  |  | #VALUE!
2018-01-05 | 9:00 | 22.02 | 5.24 | 3.38 | 65.91 | 1.58 | 0.48 | 0.59 | 0.19 | 94.1085 | 2.5545 | 1.5503 | 2.1511 | 50.3956 | 25.1354 | 8.1738 | 10.2752 | 25.254 | 26.165 | 1230 | 2.57 | 0.57881 | 2.7316 | 23.4761
2018-01-05 | 10:00 | [18 empty] | 1120 |  |  |  |  | #VALUE!
2018-01-05 | 11:00 | 21.94 | 5.26 | 3.41 | 65.46 | 1.59 | 0.67 | 0.56 | 0.18 | 93.708 | 2.5306 | 1.5425 | 2.1385 | 51.1926 | 24.3049 | 8.1761 | 10.3664 | 25.349 | 26.4525 | 1140 | 2.03 | 0.54904 | 2.7608 | 23.4035
2018-01-05 | 12:00 | [18 empty] | 1120 |  |  |  |  | #VALUE!
2018-01-05 | 13:00 | 21.94 | 5.26 | 3.43 | 65.72 | 1.59 | 0.51 | 0.5 | 0.19 | 94.0627 | 2.5247 | 1.5335 | 2.1456 | 50.0244 | 25.1861 | 8.1423 | 10.4272 | 25.343 | 26.2875 | 1230 | 2.57 | 0.5195 | 2.6939 | 23.6067
2018-01-05 | 14:00 | [18 empty] | 1240 |  |  |  |  | #VALUE!
2018-01-05 | 15:00 | 22.03 | 5.2 | 3.29 | 65.85 | 1.6 | 0.71 | 0.65 | 0.18 | 94.1272 | 2.5948 | 1.5805 | 2.1576 | 44.2051 | 29.8334 | 8.2199 | 10.0016 | 25.008 | 26.1425 | 1170 | 4.11 | 0.60835 | 2.426 | 24.1882
2018-01-05 | 16:00 | [18 empty] | 1190 |  |  |  |  | #VALUE!
2018-01-05 | 17:00 | 22.06 | 5.22 | 3.37 | 65.66 | 1.58 | 0.77 | 0.64 | 0.18 | 93.642 | 2.5681 | 1.549 | 2.1423 | 47.5134 | 27.4241 | 8.1377 | 10.2448 | 25.213 | 26.4125 | 1150 | 2.99 | 0.60176 | 2.5847 | 23.8673
| Avg | 21.8981 | 5.2024 | 3.5073 | 65.9043 | 1.5166 | 0.67861 | 0.51974 | 0.18759 | 94.5173 | 2.5148 | 1.4846 | 2.1534 | 53.7455 | 22.259 | 7.859 | 10.6621 | 25.2877 | 26.4018 | 1165.9194 | 1.9864 | 0.63008 | 2.9022 | 22.9729
| STD | 0.196 | 0.05767 | 0.10721 | 0.45588 | 0.12323 | 0.09269 | 0.097972 | 0.0096892 | 1.1432 | 0.040245 | 0.044211 | 0.025671 | 3.8428 | 3.1473 | 0.20191 | 0.32592 | 0.31265 | 0.33714 | 53.7525 | 0.73775 | 0.032192 | 0.20988 | 0.6728
| Max | 22.29 | 5.44 | 3.85 | 67.04 | 1.79 | 1.18 | 0.9 | 0.21 | 98.6094 | 2.6305 | 1.6797 | 2.2623 | 61.8197 | 36.7006 | 8.5817 | 11.704 | 26.3145 | 27.45 | 1330 | 7.8 | 0.69061 | 3.3867 | 25.9381
| Min | 21.13 | 5.04 | 3.06 | 64.22 | 0.39 | 0.24 | 0.29 | 0.16 | 91.7202 | 2.3721 | 1.3577 | 2.0855 | 34.9114 | 15.5858 | 7.2332 | 9.3024 | 24.125 | 25.175 | 1010 | 0.75 | 0.5195 | 1.8772 | 21.0254
Formulas:
Date = [Date, row above]
Date = [Date, row above]+1
Average & Deviation

## Coating analysis(08-01-18)
Coating Analysis
ID | SiO2 | Al2O3 | Fe2O3 | CaO | MgO | SO3 | K2O | Na2O | FCaO | LSF | SM | AM | HM | C3S | C2S | C3A | C4AF | L.Ph1400 | L.Ph1450 | F.L. | Alk_Eq. | BI | AW | CT
18mtrs | 21.83 | 5.12 | 3.33 | 64.17 | 1.65 | 1.48 | 0.95 | 0.16 | 3.95 | 92.5572 | 2.5834 | 1.5375 | 2.1192 | 40.0191 | 32.4174 | 7.9403 | 10.1232 | 25.19 | 27.0925 | 3.95 | 0.78605 | 2.2155 | 24.547 | 31.207
13-18mtrs | 21.92 | 5.2 | 3.34 | 62.99 | 1.63 | 1.02 | 1.13 | 0.17 | 6.45 | 90.3951 | 2.5667 | 1.5569 | 2.068 | 23.8056 | 44.9054 | 8.1354 | 10.1536 | 25.618 | 27.065 | 6.45 | 0.91467 | 1.3016 | 27.2701 | 33.9501
13-18mtrs | 21.88 | 5.16 | 3.29 | 62.71 | 1.61 | 1.06 | 1.23 | 0.16 | 7.36 | 90.2415 | 2.5893 | 1.5684 | 2.0676 | 19.6066 | 47.9579 | 8.1139 | 10.0016 | 25.46 | 26.9425 | 7.36 | 0.97057 | 1.0823 | 27.7071 | 34.2871
13-15mtr Refrctry Side | 21.73 | 4.95 | 2.9 | 64.63 | 1.61 | 1.27 | 0.92 | 0.17 | 1.19 | 94.254 | 2.7682 | 1.7069 | 2.1849 | 55.6418 | 20.3457 | 8.2165 | 8.816 | 23.6825 | 25.345 | 1.19 | 0.77628 | 3.2668 | 21.1016 | 26.9016
13-15mtr Center Side | 21.78 | 4.98 | 3.09 | 64.53 | 1.63 | 1.19 | 0.91 | 0.17 | 1.61 | 93.6998 | 2.6989 | 1.6117 | 2.1618 | 52.6721 | 22.7294 | 7.9749 | 9.3936 | 24.199 | 25.7925 | 1.61 | 0.76969 | 3.0326 | 21.9144 | 28.0944
13-15mtr kiln Side | 21.76 | 4.97 | 2.96 | 64.51 | 1.61 | 1.22 | 0.92 | 0.17 | 1.49 | 93.8783 | 2.744 | 1.6791 | 2.1728 | 53.4842 | 22.0593 | 8.1681 | 8.9984 | 23.8735 | 25.49 | 1.49 | 0.77628 | 3.1156 | 21.5784 | 27.4984
19-mtr outer layer | 21.61 | 4.82 | 3.08 | 64.65 | 1.62 | 1.38 | 0.85 | 0.17 | 5.53 | 94.7981 | 2.7354 | 1.5649 | 2.1908 | 39.5876 | 32.1114 | 7.5678 | 9.3632 | 23.635 | 25.41 | 5.53 | 0.73015 | 2.3382 | 23.3533 | 29.5133
19-mtr middle layer | 21.68 | 4.99 | 3.3 | 65.07 | 1.56 | 1.19 | 0.72 | 0.18 | 7.57 | 94.6649 | 2.6152 | 1.5121 | 2.1712 | 31.0052 | 38.7863 | 7.6465 | 10.032 | 24.4405 | 26.045 | 7.57 | 0.65448 | 1.7538 | 25.4358 | 32.0358
19-mtr inner(refrectory side) | 22.03 | 4.78 | 3.04 | 61.69 | 1.5 | 1.49 | 1.28 | 0.18 | 4.07 | 89.0182 | 2.8171 | 1.5724 | 2.0667 | 30.6166 | 40.0824 | 7.5294 | 9.2416 | 23.749 | 25.63 | 4.07 | 1.0235 | 1.8256 | 24.7875 | 30.8675
19-mtr middle layer | 21.63 | 4.76 | 2.82 | 64.22 | 1.57 | 1.46 | 0.91 | 0.16 | 0.52 | 94.422 | 2.8536 | 1.6879 | 2.1986 | 58.8512 | 17.6378 | 7.8482 | 8.5728 | 22.886 | 24.725 | 0.52 | 0.75969 | 3.5839 | 19.9486 | 25.5886
19-mtr inner(refrectory side) | 21.72 | 5.05 | 3.18 | 64.18 | 1.64 | 1.39 | 0.88 | 0.16 | 1.29 | 93.228 | 2.6391 | 1.5881 | 2.1429 | 52.4069 | 22.7576 | 8.0083 | 9.6672 | 24.5735 | 26.375 | 1.29 | 0.73992 | 2.9649 | 22.227 | 28.587
19-mtr outer layer(kiln side) | 21.91 | 4.94 | 3.11 | 63.03 | 1.58 | 1.8 | 1.11 | 0.17 | 2.03 | 91.0855 | 2.7217 | 1.5884 | 2.1038 | 44.1099 | 29.5606 | 7.8351 | 9.4544 | 24.275 | 26.4775 | 2.03 | 0.90149 | 2.5513 | 23.2016 | 29.4216

## Hot Meal
Hot Meal
Date | Time | Cyclone 5
|  | LOI-C5 | Calcn.Deg. | SO3 | K2O | Na2O
2017-08-13 | 6:00
2017-08-13 | 7:00
2017-08-13 | 8:00
2017-08-13 | 9:00
2017-08-13 | 10:00
2017-08-13 | 11:00
2017-08-13 | 12:00
2017-08-13 | 13:00
2017-08-13 | 14:00
2017-08-13 | 15:00
2017-08-13 | 16:00
2017-08-13 | 17:00
2017-08-13 | 18:00
2017-08-13 | 19:00
2017-08-13 | 20:00
2017-08-13 | 21:00
2017-08-13 | 22:00
2017-08-13 | 23:00
2017-08-13 | 24:00
2017-08-13 | 25:00 | 4.85 | 90.68 | 0.65 | 0.65 | 0.11
2017-08-13 | 26:00
2017-08-13 | 27:00
2017-08-13 | 28:00
2017-08-13 | 29:00 | 3.34 | 93.62 | 0.65 | 0.63 | 0.11
2017-08-14 | 6:00
2017-08-14 | 7:00
2017-08-14 | 8:00
2017-08-14 | 9:00
2017-08-14 | 10:00
2017-08-14 | 11:00
2017-08-14 | 12:00
2017-08-14 | 13:00
2017-08-14 | 14:00
2017-08-14 | 15:00
2017-08-14 | 16:00
2017-08-14 | 17:00
2017-08-14 | 18:00
2017-08-14 | 19:00
2017-08-14 | 20:00 | 2.05 | 96.2 | 0.7 | 0.64 | 0.12
2017-08-14 | 21:00
2017-08-14 | 22:00
2017-08-14 | 23:00
2017-08-14 | 24:00
2017-08-14 | 25:00 | 1.91 | 96.43 | 0.63 | 0.69 | 0.13
2017-08-14 | 26:00
2017-08-14 | 27:00
2017-08-14 | 28:00
2017-08-14 | 29:00 | 3.02 | 94.28 | 0.62 | 0.68 | 0.12
2017-08-15 | 6:00
2017-08-15 | 7:00
2017-08-15 | 8:00
2017-08-15 | 9:00
2017-08-15 | 10:00 | 1.95 | 96.36 | 0.62 | 0.69 | 0.13
2017-08-15 | 11:00
2017-08-15 | 12:00
2017-08-15 | 13:00 | 2.25 | 95.82 | 0.63 | 0.67 | 0.11
2017-08-15 | 14:00
2017-08-15 | 15:00
2017-08-15 | 16:00
2017-08-15 | 17:00
2017-08-15 | 18:00 | 2.55 | 95.2 | 0.66 | 0.75 | 0.13
2017-08-15 | 19:00
2017-08-15 | 20:00
2017-08-15 | 21:00
2017-08-15 | 22:00
2017-08-15 | 23:00
2017-08-15 | 24:00
2017-08-15 | 25:00 | 3.5 | 93.35 | 0.61 | 0.7 | 0.13
2017-08-15 | 26:00
2017-08-15 | 27:00
2017-08-15 | 28:00
2017-08-15 | 29:00
2017-08-16 | 6:00
2017-08-16 | 7:00
2017-08-16 | 8:00
2017-08-16 | 9:00
2017-08-16 | 10:00
2017-08-16 | 11:00 | 4.57 | 91.34 | 0.67 | 0.67 | 0.14
2017-08-16 | 12:00
2017-08-16 | 13:00
2017-08-16 | 14:00 | 3.86 | 92.69 | 0.64 | 0.67 | 0.14
2017-08-16 | 15:00
2017-08-16 | 16:00
2017-08-16 | 17:00 | 3.56 | 93.26 | 0.64 | 0.66 | 0.15
2017-08-16 | 18:00
2017-08-16 | 19:00
2017-08-16 | 20:00
2017-08-16 | 21:00
2017-08-16 | 22:00
2017-08-16 | 23:00
2017-08-16 | 24:00
2017-08-16 | 25:00 | 3.12 | 94.1 | 0.56 | 0.63 | 0.13
2017-08-16 | 26:00
2017-08-16 | 27:00
2017-08-16 | 28:00
2017-08-16 | 29:00
2017-08-17 | 6:00
2017-08-17 | 7:00
2017-08-17 | 8:00
2017-08-17 | 9:00 | 4.98 | 90.36 | 0.63 | 0.71 | 0.14
2017-08-17 | 10:00
2017-08-17 | 11:00
2017-08-17 | 12:00
2017-08-17 | 13:00 | 4.08 | 92.24 | 0.62 | 0.66 | 0.14
2017-08-17 | 14:00
2017-08-17 | 15:00
2017-08-17 | 16:00
2017-08-17 | 17:00 | 3.75 | 92.82 | 0.59 | 0.68 | 0.14
2017-08-17 | 18:00
2017-08-17 | 19:00
2017-08-17 | 20:00
2017-08-17 | 21:00
2017-08-17 | 22:00
2017-08-17 | 23:00
2017-08-17 | 24:00
2017-08-17 | 25:00 | 1.84 | 95.52 | 0.55 | 0.63 | 0.13
2017-08-17 | 26:00
2017-08-17 | 27:00
2017-08-17 | 28:00 | 3.21 | 94.28 | 0.76 | 0.62 | 0.12
2017-08-17 | 29:00
2017-08-18 | 6:00
2017-08-18 | 7:00
2017-08-18 | 8:00
2017-08-18 | 9:00 | 2.39 | 95.49 | 0.6 | 0.63 | 0.13
2017-08-18 | 10:00
2017-08-18 | 11:00
2017-08-18 | 12:00
2017-08-18 | 13:00 | 4.7 | 91.01 | 0.64 | 0.73 | 0.13
2017-08-18 | 14:00
2017-08-18 | 15:00
2017-08-18 | 16:00
2017-08-18 | 17:00
2017-08-18 | 18:00
2017-08-18 | 19:00 | 3.97 | 92.43 | 0.61 | 0.71 | 0.13
2017-08-18 | 20:00
2017-08-18 | 21:00
2017-08-18 | 22:00
2017-08-18 | 23:00
2017-08-18 | 24:00
2017-08-18 | 25:00 | 1.66 | 96.87 | 0.71 | 0.74 | 0.11
2017-08-18 | 26:00
2017-08-18 | 27:00
2017-08-18 | 28:00
2017-08-18 | 29:00 | 1.94 | 95.84 | 0.64 | 0.71 | 0.09
2017-08-19 | 6:00
2017-08-19 | 7:00
2017-08-19 | 8:00
2017-08-19 | 9:00 | 2.09 | 96.07 | 0.7 | 0.73 | 0.12
2017-08-19 | 10:00
2017-08-19 | 11:00
2017-08-19 | 12:00 | 2.49 | 95.3 | 0.69 | 0.72 | 0.11
2017-08-19 | 13:00
2017-08-19 | 14:00
2017-08-19 | 15:00
2017-08-19 | 16:00 | 2.56 | 95.19 | 0.78 | 0.67 | 0.11
2017-08-19 | 17:00
2017-08-19 | 18:00
2017-08-19 | 19:00
2017-08-19 | 20:00
2017-08-19 | 21:00 | 1.09 | 97.97 | 0.73 | 0.65 | 0.1
2017-08-19 | 22:00
2017-08-19 | 23:00 | 1.9 | 96.46 | 0.95 | 0.76 | 0.12
2017-08-19 | 24:00
2017-08-19 | 25:00
2017-08-19 | 26:00
2017-08-19 | 27:00
2017-08-19 | 28:00 | 2.43 | 95.41 | 0.87 | 0.71 | 0.11
2017-08-19 | 29:00
2017-08-20 | 6:00
2017-08-20 | 7:00
2017-08-20 | 8:00
2017-08-20 | 9:00
2017-08-20 | 10:00
2017-08-20 | 11:00
2017-08-20 | 12:00
2017-08-20 | 13:00
2017-08-20 | 14:00
2017-08-20 | 15:00
2017-08-20 | 16:00
2017-08-20 | 17:00
2017-08-20 | 18:00
2017-08-20 | 19:00
2017-08-20 | 20:00
2017-08-20 | 21:00
2017-08-20 | 22:00
2017-08-20 | 23:00
2017-08-20 | 24:00
2017-08-20 | 25:00
2017-08-20 | 26:00
2017-08-20 | 27:00
2017-08-20 | 28:00
2017-08-20 | 29:00
| Avg. | 2.9521 | 94.3652 | 0.66724 | 0.68241 | 0.12345
| STD | 1.0663 | 2.0247 | 0.086102 | 0.03952 | 0.013958
| Min | 1.09 | 90.36 | 0.55 | 0.62 | 0.09
| Max | 4.98 | 97.97 | 0.95 | 0.76 | 0.15